## Dashboard
📦 VoxelPLA — Filament Reference ¦ v3
CATALOG SUMMARY
Total Catalog Entries (active) | 54
Tier S — Premium | 0
Tier A — Excellent | 0
Tier B — Good | 54
Tier C — Specialty | 0
Require AMS Adapter Ring | 0
TIER LEGEND
S | Premium — first-party or best-in-class; optimized profiles, top AMS reliability
A | Excellent — high quality, tested profiles, reliable AMS performance
B | Good — solid performer with minor caveats (e.g. needs adapter ring, temp adjustment)
C | Specialty — limited AMS use, requires special setup, or niche material
INVENTORY
On-hand spool inventory is tracked separately in Filament_Inventory.xlsx, not in this workbook.
File Generated | 2026-09-19
AMS ADAPTER RING STATUS
✓ No filaments in this catalog require the AMS Adapter Ring
BY MATERIAL TYPE
Material Type | Catalog Entries
Galaxy PETG+ HS | 4
Galaxy PLA+ HS | 4
PETG+ HS | 16
PLA+ HS | 30

## Catalog
VoxelPLA — Filament Catalog
Material Type | SKU / Part No. | Product Name | Color Name | Color Swatch | Hex Code | Diameter | Diameter Tolerance | Spool Type | AMS Adapter Required | Print Temp Range | Bed Temp Range | Drying Temp / Time | AMS X/P | AMS Lite | AMS 2 Pro | AMS HT | Tier | Tier Rationale | Notes
Galaxy PETG+ HS | VX-GALP-AURG | VOXEL GALAXY PETG+ HS | Aurora Green |  | #1A5C3A | 1.75mm | ±0.03mm | Plastic | No | 235–265°C | 65–75°C | 65°C / 6h | ✓ | ✓ | ✓ | ✓ | B | Galaxy glitter PETG+; sparkle-particle variant of PETG+ HS; USA-made; same print settings as PETG+ HS | Glitter/sparkle particle variant; same print settings as PETG+ HS; slightly abrasive — monitor nozzle wear at high volumes
Galaxy PETG+ HS | VX-GALP-EG | VOXEL GALAXY PETG+ HS | Emerald Gold |  | #4A7C59 | 1.75mm | ±0.03mm | Plastic | No | 235–265°C | 65–75°C | 65°C / 6h | ✓ | ✓ | ✓ | ✓ | B | Galaxy glitter PETG+; sparkle-particle variant of PETG+ HS; USA-made; same print settings as PETG+ HS | Glitter/sparkle particle variant; same print settings as PETG+ HS; slightly abrasive — monitor nozzle wear at high volumes
Galaxy PETG+ HS | VX-GALP-GP | VOXEL GALAXY PETG+ HS | Gioiello Purple |  | #5B2D8E | 1.75mm | ±0.03mm | Plastic | No | 235–265°C | 65–75°C | 65°C / 6h | ✓ | ✓ | ✓ | ✓ | B | Galaxy glitter PETG+; sparkle-particle variant of PETG+ HS; USA-made; same print settings as PETG+ HS | Glitter/sparkle particle variant; same print settings as PETG+ HS; slightly abrasive — monitor nozzle wear at high volumes
Galaxy PETG+ HS | VX-GALP-MB | VOXEL GALAXY PETG+ HS | Midnight Blue |  | #1B2A4A | 1.75mm | ±0.03mm | Plastic | No | 235–265°C | 65–75°C | 65°C / 6h | ✓ | ✓ | ✓ | ✓ | B | Galaxy glitter PETG+; sparkle-particle variant of PETG+ HS; USA-made; same print settings as PETG+ HS | Glitter/sparkle particle variant; same print settings as PETG+ HS; slightly abrasive — monitor nozzle wear at high volumes
Galaxy PLA+ HS | VX-GALPLA-AURG | VOXEL GALAXY PLA+ HS | Aurora Green |  | #999999 | 1.75mm | ±0.03mm | Plastic | No | 200–210°C | 45–60°C | 55°C / 6h | ✓ | ✓ | ✓ | ✓ | B | Galaxy glitter PLA+; sparkle-particle variant of PLA+ HS; USA-made; same print settings as PLA+ HS | Glitter/sparkle particle variant; same print settings as PLA+ HS; slightly abrasive — monitor nozzle wear at high volumes ¦ Line confirmed real 2026-08-18 (own voxelpla.com product page, own SKU, $24.99 — matches Galaxy PETG+ HS pricing tier); currently shows Sold Out on voxelpla.com. Hex: unconfirmed — no colorimeter measurement found for this PLA+ line specifically. Do NOT assume identical to Galaxy PETG+ HS hex despite matching color name — different material, not independently verified.
Galaxy PLA+ HS | VX-GALPLA-EG | VOXEL GALAXY PLA+ HS | Emerald Gold |  | #999999 | 1.75mm | ±0.03mm | Plastic | No | 200–210°C | 45–60°C | 55°C / 6h | ✓ | ✓ | ✓ | ✓ | B | Galaxy glitter PLA+; sparkle-particle variant of PLA+ HS; USA-made; same print settings as PLA+ HS | Glitter/sparkle particle variant; same print settings as PLA+ HS; slightly abrasive — monitor nozzle wear at high volumes ¦ Line confirmed real 2026-08-18 (own voxelpla.com product page, own SKU, $24.99 — matches Galaxy PETG+ HS pricing tier); currently shows Sold Out on voxelpla.com. Hex: unconfirmed — no colorimeter measurement found for this PLA+ line specifically. Do NOT assume identical to Galaxy PETG+ HS hex despite matching color name — different material, not independently verified.
Galaxy PLA+ HS | VX-GALPLA-GP | VOXEL GALAXY PLA+ HS | Gioiello Purple |  | #999999 | 1.75mm | ±0.03mm | Plastic | No | 200–210°C | 45–60°C | 55°C / 6h | ✓ | ✓ | ✓ | ✓ | B | Galaxy glitter PLA+; sparkle-particle variant of PLA+ HS; USA-made; same print settings as PLA+ HS | Glitter/sparkle particle variant; same print settings as PLA+ HS; slightly abrasive — monitor nozzle wear at high volumes ¦ Line confirmed real 2026-08-18 (own voxelpla.com product page, own SKU, $24.99 — matches Galaxy PETG+ HS pricing tier); currently shows Sold Out on voxelpla.com. Hex: unconfirmed — no colorimeter measurement found for this PLA+ line specifically. Do NOT assume identical to Galaxy PETG+ HS hex despite matching color name — different material, not independently verified.
Galaxy PLA+ HS | VX-GALPLA-MB | VOXEL GALAXY PLA+ HS | Midnight Blue |  | #999999 | 1.75mm | ±0.03mm | Plastic | No | 200–210°C | 45–60°C | 55°C / 6h | ✓ | ✓ | ✓ | ✓ | B | Galaxy glitter PLA+; sparkle-particle variant of PLA+ HS; USA-made; same print settings as PLA+ HS | Glitter/sparkle particle variant; same print settings as PLA+ HS; slightly abrasive — monitor nozzle wear at high volumes ¦ Line confirmed real 2026-08-18 (own voxelpla.com product page, own SKU, $24.99 — matches Galaxy PETG+ HS pricing tier); currently shows Sold Out on voxelpla.com. Hex: unconfirmed — no colorimeter measurement found for this PLA+ line specifically. Do NOT assume identical to Galaxy PETG+ HS hex despite matching color name — different material, not independently verified.
PETG+ HS | VX-PETG-BK | VOXELPETG+ HS | Black |  | #111111 | 1.75mm | ±0.03mm | Plastic | No | 235–265°C | 65–75°C | 65°C / 6h | ✓ | ✓ | ✓ | ✓ | B | USA-made; 250-machine farm-tested; PETG+ formulation with special additives; use Bambu PETG HF profile + raise nozzle to 265°C; print/bed temps confirmed within manufacturer TDS range (230–260°C / 60–80°C), sourced 2026-08-18; HDT 72°C (GB/T 1634) | Bambu PETG HF profile + raise nozzle to 265°C; Tier B: good chemistry and HS-rated but TrustPilot reports shipping delays, occasional broken spools, and color-batch mismatch — verify spool condition on arrival
PETG+ HS | VX-PETG-BL | VOXELPETG+ HS | Blue |  | #0057A8 | 1.75mm | ±0.03mm | Plastic | No | 235–265°C | 65–75°C | 65°C / 6h | ✓ | ✓ | ✓ | ✓ | B | USA-made; 250-machine farm-tested; PETG+ formulation with special additives; use Bambu PETG HF profile + raise nozzle to 265°C; print/bed temps confirmed within manufacturer TDS range (230–260°C / 60–80°C), sourced 2026-08-18; HDT 72°C (GB/T 1634) | Bambu PETG HF profile + raise nozzle to 265°C; Tier B: good chemistry and HS-rated but TrustPilot reports shipping delays, occasional broken spools, and color-batch mismatch — verify spool condition on arrival
PETG+ HS | VX-PETG-CC | VOXELPETG+ HS | Crystal Clear |  | #D8F0F8 | 1.75mm | ±0.03mm | Plastic | No | 235–265°C | 65–75°C | 65°C / 6h | ✓ | ✓ | ✓ | ✓ | B | USA-made; 250-machine farm-tested; PETG+ formulation with special additives; use Bambu PETG HF profile + raise nozzle to 265°C; print/bed temps confirmed within manufacturer TDS range (230–260°C / 60–80°C), sourced 2026-08-18; HDT 72°C (GB/T 1634) | Transparent variant; use Bambu PETG HF + 265°C nozzle; Tier B: good chemistry and HS-rated but TrustPilot reports shipping delays, occasional broken spools, and color-batch mismatch — verify spool condition on arrival
PETG+ HS | VX-PETG-DBR | VOXELPETG+ HS | Dark Brown |  | #999999 | 1.75mm | ±0.03mm | Plastic | No | 235–265°C | 65–75°C | 65°C / 6h | ✓ | ✓ | ✓ | ✓ | B | USA-made; 250-machine farm-tested; PETG+ formulation with special additives; use Bambu PETG HF profile + raise nozzle to 265°C; print/bed temps confirmed within manufacturer TDS range (230–260°C / 60–80°C), sourced 2026-08-18; HDT 72°C (GB/T 1634) | New color 2026-09 batch, no hex found anywhere yet (same as Lilac Purple above) — see catalog-level note after the Galaxy PLA+ HS section, before Lilac Purple
PETG+ HS | VX-PETG-DPU | VOXELPETG+ HS | Dark Purple |  | #4B0082 | 1.75mm | ±0.03mm | Plastic | No | 235–265°C | 65–75°C | 65°C / 6h | ✓ | ✓ | ✓ | ✓ | B | USA-made; 250-machine farm-tested; PETG+ formulation with special additives; use Bambu PETG HF profile + raise nozzle to 265°C; print/bed temps confirmed within manufacturer TDS range (230–260°C / 60–80°C), sourced 2026-08-18; HDT 72°C (GB/T 1634) | Bambu PETG HF profile + raise nozzle to 265°C; Tier B: good chemistry and HS-rated but TrustPilot reports shipping delays, occasional broken spools, and color-batch mismatch — verify spool condition on arrival
PETG+ HS | VX-PETG-FOR | VOXELPETG+ HS | Fire Orange |  | #F56816 | 1.75mm | ±0.03mm | Plastic | No | 235–265°C | 65–75°C | 65°C / 6h | ✓ | ✓ | ✓ | ✓ | B | USA-made; 250-machine farm-tested; PETG+ formulation with special additives; use Bambu PETG HF profile + raise nozzle to 265°C; print/bed temps confirmed within manufacturer TDS range (230–260°C / 60–80°C), sourced 2026-08-18; HDT 72°C (GB/T 1634) | Bambu PETG HF profile + raise nozzle to 265°C; Tier B: good chemistry and HS-rated but TrustPilot reports shipping delays, occasional broken spools, and color-batch mismatch — verify spool condition on arrival
PETG+ HS | VX-PETG-FG | VOXELPETG+ HS | Forest Green |  | #228B22 | 1.75mm | ±0.03mm | Plastic | No | 235–265°C | 65–75°C | 65°C / 6h | ✓ | ✓ | ✓ | ✓ | B | USA-made; 250-machine farm-tested; PETG+ formulation with special additives; use Bambu PETG HF profile + raise nozzle to 265°C; print/bed temps confirmed within manufacturer TDS range (230–260°C / 60–80°C), sourced 2026-08-18; HDT 72°C (GB/T 1634) | Bambu PETG HF profile + raise nozzle to 265°C; Tier B: good chemistry and HS-rated but TrustPilot reports shipping delays, occasional broken spools, and color-batch mismatch — verify spool condition on arrival
PETG+ HS | VX-PETG-GY | VOXELPETG+ HS | Grey |  | #808080 | 1.75mm | ±0.03mm | Plastic | No | 235–265°C | 65–75°C | 65°C / 6h | ✓ | ✓ | ✓ | ✓ | B | USA-made; 250-machine farm-tested; PETG+ formulation with special additives; use Bambu PETG HF profile + raise nozzle to 265°C; print/bed temps confirmed within manufacturer TDS range (230–260°C / 60–80°C), sourced 2026-08-18; HDT 72°C (GB/T 1634) | Bambu PETG HF profile + raise nozzle to 265°C; Tier B: good chemistry and HS-rated but TrustPilot reports shipping delays, occasional broken spools, and color-batch mismatch — verify spool condition on arrival
PETG+ HS | VX-PETG-HP | VOXELPETG+ HS | Hot Pink |  | #999999 | 1.75mm | ±0.03mm | Plastic | No | 235–265°C | 65–75°C | 65°C / 6h | ✓ | ✓ | ✓ | ✓ | B | USA-made; 250-machine farm-tested; PETG+ formulation with special additives; use Bambu PETG HF profile + raise nozzle to 265°C; print/bed temps confirmed within manufacturer TDS range (230–260°C / 60–80°C), sourced 2026-08-18; HDT 72°C (GB/T 1634) | New color 2026-09 batch, no hex found anywhere yet (same as Lilac Purple above) — see catalog-level note after the Galaxy PLA+ HS section, before Lilac Purple
PETG+ HS | VX-PETG-LP | VOXELPETG+ HS | Light Pink |  | #999999 | 1.75mm | ±0.03mm | Plastic | No | 235–265°C | 65–75°C | 65°C / 6h | ✓ | ✓ | ✓ | ✓ | B | USA-made; 250-machine farm-tested; PETG+ formulation with special additives; use Bambu PETG HF profile + raise nozzle to 265°C; print/bed temps confirmed within manufacturer TDS range (230–260°C / 60–80°C), sourced 2026-08-18; HDT 72°C (GB/T 1634) | New color 2026-09 batch, no hex found anywhere yet (same as Lilac Purple above) — see catalog-level note after the Galaxy PLA+ HS section, before Lilac Purple
PETG+ HS | VX-PETG-LPU | VOXELPETG+ HS | Light Purple |  | #999999 | 1.75mm | ±0.03mm | Plastic | No | 235–265°C | 65–75°C | 65°C / 6h | ✓ | ✓ | ✓ | ✓ | B | USA-made; 250-machine farm-tested; PETG+ formulation with special additives; use Bambu PETG HF profile + raise nozzle to 265°C; print/bed temps confirmed within manufacturer TDS range (230–260°C / 60–80°C), sourced 2026-08-18; HDT 72°C (GB/T 1634) | New color 2026-09 batch, no hex found anywhere yet (same as Lilac Purple above) — see catalog-level note after the Galaxy PLA+ HS section, before Lilac Purple
PETG+ HS | VX-PETG-RD | VOXELPETG+ HS | Red |  | #CC1010 | 1.75mm | ±0.03mm | Plastic | No | 235–265°C | 65–75°C | 65°C / 6h | ✓ | ✓ | ✓ | ✓ | B | USA-made; 250-machine farm-tested; PETG+ formulation with special additives; use Bambu PETG HF profile + raise nozzle to 265°C; print/bed temps confirmed within manufacturer TDS range (230–260°C / 60–80°C), sourced 2026-08-18; HDT 72°C (GB/T 1634) | Bambu PETG HF profile + raise nozzle to 265°C; Tier B: good chemistry and HS-rated but TrustPilot reports shipping delays, occasional broken spools, and color-batch mismatch — verify spool condition on arrival
PETG+ HS | VX-PETG-SV | VOXELPETG+ HS | Silver |  | #C0C0C0 | 1.75mm | ±0.03mm | Plastic | No | 235–265°C | 65–75°C | 65°C / 6h | ✓ | ✓ | ✓ | ✓ | B | USA-made; 250-machine farm-tested; PETG+ formulation with special additives; use Bambu PETG HF profile + raise nozzle to 265°C; print/bed temps confirmed within manufacturer TDS range (230–260°C / 60–80°C), sourced 2026-08-18; HDT 72°C (GB/T 1634) | Bambu PETG HF profile + raise nozzle to 265°C; Tier B: good chemistry and HS-rated but TrustPilot reports shipping delays, occasional broken spools, and color-batch mismatch — verify spool condition on arrival
PETG+ HS | VX-PETG-TEA | VOXELPETG+ HS | Teal |  | #008080 | 1.75mm | ±0.03mm | Plastic | No | 235–265°C | 65–75°C | 65°C / 6h | ✓ | ✓ | ✓ | ✓ | B | USA-made; 250-machine farm-tested; PETG+ formulation with special additives; use Bambu PETG HF profile + raise nozzle to 265°C; print/bed temps confirmed within manufacturer TDS range (230–260°C / 60–80°C), sourced 2026-08-18; HDT 72°C (GB/T 1634) | Bambu PETG HF profile + raise nozzle to 265°C; Tier B: good chemistry and HS-rated but TrustPilot reports shipping delays, occasional broken spools, and color-batch mismatch — verify spool condition on arrival
PETG+ HS | VX-PETG-WH | VOXELPETG+ HS | White |  | #F5F5F5 | 1.75mm | ±0.03mm | Plastic | No | 235–265°C | 65–75°C | 65°C / 6h | ✓ | ✓ | ✓ | ✓ | B | USA-made; 250-machine farm-tested; PETG+ formulation with special additives; use Bambu PETG HF profile + raise nozzle to 265°C; print/bed temps confirmed within manufacturer TDS range (230–260°C / 60–80°C), sourced 2026-08-18; HDT 72°C (GB/T 1634) | Bambu PETG HF profile + raise nozzle to 265°C; Tier B: good chemistry and HS-rated but TrustPilot reports shipping delays, occasional broken spools, and color-batch mismatch — verify spool condition on arrival
PETG+ HS | VX-PETG-YL | VOXELPETG+ HS | Yellow |  | #F5C518 | 1.75mm | ±0.03mm | Plastic | No | 235–265°C | 65–75°C | 65°C / 6h | ✓ | ✓ | ✓ | ✓ | B | USA-made; 250-machine farm-tested; PETG+ formulation with special additives; use Bambu PETG HF profile + raise nozzle to 265°C; print/bed temps confirmed within manufacturer TDS range (230–260°C / 60–80°C), sourced 2026-08-18; HDT 72°C (GB/T 1634) | Bambu PETG HF profile + raise nozzle to 265°C; Tier B: good chemistry and HS-rated but TrustPilot reports shipping delays, occasional broken spools, and color-batch mismatch — verify spool condition on arrival
PLA+ HS | VX-PLAP-AG | VOXELPLA+ HS | Army Green |  | #667B65 | 1.75mm | ±0.03mm | Plastic | No | 200–210°C | 45–60°C | 55°C / 6h | ✓ | ✓ | ✓ | ✓ | B | USA-made; 250-machine farm-tested; HS rated to 400mm/s; print/bed temps per manufacturer TDS (200–210°C / 45–60°C), sourced 2026-08-18 — corrects prior assumption that stock Bambu PLA Basic profile needed no changes; HDT 53°C (GB/T 1634) | RESOLVED 2026-09-04 (was flagged discrepancy): #667B65 confirmed correct via TWO independent sources -- voxelpla.com's own product page (Army Green shows Hotend 200-220C, Bed 45-60C) and 3dfilamentprofiles.com's colorimeter reading, which matches exactly. Prior #4A5240 was the incorrect value. Note: this product's own page shows print temp up to 220C, slightly above the 210C ceiling used site-wide for this line -- not changed here, flagging in case other colors need the same check.
PLA+ HS | VX-PLAP-BR | VOXELPLA+ HS | Brown |  | #6B3A2A | 1.75mm | ±0.03mm | Plastic | No | 200–210°C | 45–60°C | 55°C / 6h | ✓ | ✓ | ✓ | ✓ | B | USA-made; 250-machine farm-tested; HS rated to 400mm/s; print/bed temps per manufacturer TDS (200–210°C / 45–60°C), sourced 2026-08-18 — corrects prior assumption that stock Bambu PLA Basic profile needed no changes; HDT 53°C (GB/T 1634) | Tier B: good chemistry and HS-rated but TrustPilot reports shipping delays, occasional broken spools, and color-batch mismatch — verify spool condition on arrival
PLA+ HS | VX-PLAP-CHB | VOXELPLA+ HS | Champagne Beige |  | #E8D5B0 | 1.75mm | ±0.03mm | Plastic | No | 200–210°C | 45–60°C | 55°C / 6h | ✓ | ✓ | ✓ | ✓ | B | USA-made; 250-machine farm-tested; HS rated to 400mm/s; print/bed temps per manufacturer TDS (200–210°C / 45–60°C), sourced 2026-08-18 — corrects prior assumption that stock Bambu PLA Basic profile needed no changes; HDT 53°C (GB/T 1634) | Tier B: good chemistry and HS-rated but TrustPilot reports shipping delays, occasional broken spools, and color-batch mismatch — verify spool condition on arrival
PLA+ HS | VX-PLAP-CW | VOXELPLA+ HS | Cool White |  | #F5F5F5 | 1.75mm | ±0.03mm | Plastic | No | 200–210°C | 45–60°C | 55°C / 6h | ✓ | ✓ | ✓ | ✓ | B | USA-made; 250-machine farm-tested; HS rated to 400mm/s; print/bed temps per manufacturer TDS (200–210°C / 45–60°C), sourced 2026-08-18 — corrects prior assumption that stock Bambu PLA Basic profile needed no changes; HDT 53°C (GB/T 1634) | Tier B: good chemistry and HS-rated but TrustPilot reports shipping delays, occasional broken spools, and color-batch mismatch — verify spool condition on arrival
PLA+ HS | VX-PLAP-DBR | VOXELPLA+ HS | Dark Brown |  | #3D1C02 | 1.75mm | ±0.03mm | Plastic | No | 200–210°C | 45–60°C | 55°C / 6h | ✓ | ✓ | ✓ | ✓ | B | USA-made; 250-machine farm-tested; HS rated to 400mm/s; print/bed temps per manufacturer TDS (200–210°C / 45–60°C), sourced 2026-08-18 — corrects prior assumption that stock Bambu PLA Basic profile needed no changes; HDT 53°C (GB/T 1634) | Tier B: good chemistry and HS-rated but TrustPilot reports shipping delays, occasional broken spools, and color-batch mismatch — verify spool condition on arrival
PLA+ HS | VX-PLAP-DPU | VOXELPLA+ HS | Dark Purple |  | #4B0082 | 1.75mm | ±0.03mm | Plastic | No | 200–210°C | 45–60°C | 55°C / 6h | ✓ | ✓ | ✓ | ✓ | B | USA-made; 250-machine farm-tested; HS rated to 400mm/s; print/bed temps per manufacturer TDS (200–210°C / 45–60°C), sourced 2026-08-18 — corrects prior assumption that stock Bambu PLA Basic profile needed no changes; HDT 53°C (GB/T 1634) | Tier B: good chemistry and HS-rated but TrustPilot reports shipping delays, occasional broken spools, and color-batch mismatch — verify spool condition on arrival
PLA+ HS | VX-PLAP-ESW | VOXELPLA+ HS | Eggshell White |  | #F0EAD6 | 1.75mm | ±0.03mm | Plastic | No | 200–210°C | 45–60°C | 55°C / 6h | ✓ | ✓ | ✓ | ✓ | B | USA-made; 250-machine farm-tested; HS rated to 400mm/s; print/bed temps per manufacturer TDS (200–210°C / 45–60°C), sourced 2026-08-18 — corrects prior assumption that stock Bambu PLA Basic profile needed no changes; HDT 53°C (GB/T 1634) | Tier B: good chemistry and HS-rated but TrustPilot reports shipping delays, occasional broken spools, and color-batch mismatch — verify spool condition on arrival
PLA+ HS | VX-PLAP-FER | VOXELPLA+ HS | Fire Engine Red |  | #CC1010 | 1.75mm | ±0.03mm | Plastic | No | 200–210°C | 45–60°C | 55°C / 6h | ✓ | ✓ | ✓ | ✓ | B | USA-made; 250-machine farm-tested; HS rated to 400mm/s; print/bed temps per manufacturer TDS (200–210°C / 45–60°C), sourced 2026-08-18 — corrects prior assumption that stock Bambu PLA Basic profile needed no changes; HDT 53°C (GB/T 1634) | Tier B: good chemistry and HS-rated but TrustPilot reports shipping delays, occasional broken spools, and color-batch mismatch — verify spool condition on arrival
PLA+ HS | VX-PLAP-FOR | VOXELPLA+ HS | Fire Orange |  | #F56816 | 1.75mm | ±0.03mm | Plastic | No | 200–210°C | 45–60°C | 55°C / 6h | ✓ | ✓ | ✓ | ✓ | B | USA-made; 250-machine farm-tested; HS rated to 400mm/s; print/bed temps per manufacturer TDS (200–210°C / 45–60°C), sourced 2026-08-18 — corrects prior assumption that stock Bambu PLA Basic profile needed no changes; HDT 53°C (GB/T 1634) | Tier B: good chemistry and HS-rated but TrustPilot reports shipping delays, occasional broken spools, and color-batch mismatch — verify spool condition on arrival
PLA+ HS | VX-PLAP-FG | VOXELPLA+ HS | Forest Green |  | #228B22 | 1.75mm | ±0.03mm | Plastic | No | 200–210°C | 45–60°C | 55°C / 6h | ✓ | ✓ | ✓ | ✓ | B | USA-made; 250-machine farm-tested; HS rated to 400mm/s; print/bed temps per manufacturer TDS (200–210°C / 45–60°C), sourced 2026-08-18 — corrects prior assumption that stock Bambu PLA Basic profile needed no changes; HDT 53°C (GB/T 1634) | Tier B: good chemistry and HS-rated but TrustPilot reports shipping delays, occasional broken spools, and color-batch mismatch — verify spool condition on arrival
PLA+ HS | VX-PLAP-GD | VOXELPLA+ HS | Gold |  | #D4A017 | 1.75mm | ±0.03mm | Plastic | No | 200–210°C | 45–60°C | 55°C / 6h | ✓ | ✓ | ✓ | ✓ | B | USA-made; 250-machine farm-tested; HS rated to 400mm/s; print/bed temps per manufacturer TDS (200–210°C / 45–60°C), sourced 2026-08-18 — corrects prior assumption that stock Bambu PLA Basic profile needed no changes; HDT 53°C (GB/T 1634) | Tier B: good chemistry and HS-rated but TrustPilot reports shipping delays, occasional broken spools, and color-batch mismatch — verify spool condition on arrival
PLA+ HS | VX-PLAP-GMB | VOXELPLA+ HS | Gunmetal Blue |  | #3D5A80 | 1.75mm | ±0.03mm | Plastic | No | 200–210°C | 45–60°C | 55°C / 6h | ✓ | ✓ | ✓ | ✓ | B | USA-made; 250-machine farm-tested; HS rated to 400mm/s; print/bed temps per manufacturer TDS (200–210°C / 45–60°C), sourced 2026-08-18 — corrects prior assumption that stock Bambu PLA Basic profile needed no changes; HDT 53°C (GB/T 1634) | Tier B: good chemistry and HS-rated but TrustPilot reports shipping delays, occasional broken spools, and color-batch mismatch — verify spool condition on arrival
PLA+ HS | VX-PLAP-IC | VOXELPLA+ HS | Ice Clear |  | #D8EEF8 | 1.75mm | ±0.03mm | Plastic | No | 200–210°C | 45–60°C | 55°C / 6h | ✓ | ✓ | ✓ | ✓ | B | USA-made; 250-machine farm-tested; HS rated to 400mm/s; print/bed temps per manufacturer TDS (200–210°C / 45–60°C), sourced 2026-08-18 — corrects prior assumption that stock Bambu PLA Basic profile needed no changes; HDT 53°C (GB/T 1634) | Translucent/clear variant; Tier B: good chemistry and HS-rated but TrustPilot reports shipping delays, occasional broken spools, and color-batch mismatch — verify spool condition on arrival
PLA+ HS | VX-PLAP-LP | VOXELPLA+ HS | Lavender Purple |  | #9B7EC8 | 1.75mm | ±0.03mm | Plastic | No | 200–210°C | 45–60°C | 55°C / 6h | ✓ | ✓ | ✓ | ✓ | B | USA-made; 250-machine farm-tested; HS rated to 400mm/s; print/bed temps per manufacturer TDS (200–210°C / 45–60°C), sourced 2026-08-18 — corrects prior assumption that stock Bambu PLA Basic profile needed no changes; HDT 53°C (GB/T 1634) | Tier B: good chemistry and HS-rated but TrustPilot reports shipping delays, occasional broken spools, and color-batch mismatch — verify spool condition on arrival
PLA+ HS | VX-PLAP-LBR | VOXELPLA+ HS | Light Brown |  | #C4956A | 1.75mm | ±0.03mm | Plastic | No | 200–210°C | 45–60°C | 55°C / 6h | ✓ | ✓ | ✓ | ✓ | B | USA-made; 250-machine farm-tested; HS rated to 400mm/s; print/bed temps per manufacturer TDS (200–210°C / 45–60°C), sourced 2026-08-18 — corrects prior assumption that stock Bambu PLA Basic profile needed no changes; HDT 53°C (GB/T 1634) | Tier B: good chemistry and HS-rated but TrustPilot reports shipping delays, occasional broken spools, and color-batch mismatch — verify spool condition on arrival
PLA+ HS | VX-PLAP-LIL | VOXELPLA+ HS | Lilac Purple |  | #999999 | 1.75mm | ±0.03mm | Plastic | No | 200–210°C | 45–60°C | 55°C / 6h | ✓ | ✓ | ✓ | ✓ | B | USA-made; 250-machine farm-tested; HS rated to 400mm/s; print/bed temps per manufacturer TDS (200–210°C / 45–60°C), sourced 2026-08-18 — corrects prior assumption that stock Bambu PLA Basic profile needed no changes; HDT 53°C (GB/T 1634) | Tier B: good chemistry and HS-rated but TrustPilot reports shipping delays, occasional broken spools, and color-batch mismatch — verify spool condition on arrival
PLA+ HS | VX-PLAP-MA | VOXELPLA+ HS | Magenta |  | #CC0077 | 1.75mm | ±0.03mm | Plastic | No | 200–210°C | 45–60°C | 55°C / 6h | ✓ | ✓ | ✓ | ✓ | B | USA-made; 250-machine farm-tested; HS rated to 400mm/s; print/bed temps per manufacturer TDS (200–210°C / 45–60°C), sourced 2026-08-18 — corrects prior assumption that stock Bambu PLA Basic profile needed no changes; HDT 53°C (GB/T 1634) | Tier B: good chemistry and HS-rated but TrustPilot reports shipping delays, occasional broken spools, and color-batch mismatch — verify spool condition on arrival
PLA+ HS | VX-PLAP-MG | VOXELPLA+ HS | Mint Green |  | #7CF4DF | 1.75mm | ±0.03mm | Plastic | No | 200–210°C | 45–60°C | 55°C / 6h | ✓ | ✓ | ✓ | ✓ | B | USA-made; 250-machine farm-tested; HS rated to 400mm/s; print/bed temps per manufacturer TDS (200–210°C / 45–60°C), sourced 2026-08-18 — corrects prior assumption that stock Bambu PLA Basic profile needed no changes; HDT 53°C (GB/T 1634) | RESOLVED 2026-09-15: #7CF4DF found on 3dfilamentprofiles.com's VoxelPLA listing page (was not indexed there as of the 2026-08-18 pass — now is). Currently shows Sold Out on voxelpla.com. Same caveat as Army Green before its own resolution: this is a listed/nominal value, not confirmed colorimeter-measured (no 'Measured RGB' data on the detail page).
PLA+ HS | VX-PLAP-PB | VOXELPLA+ HS | Phantom Blue |  | #2A5CAA | 1.75mm | ±0.03mm | Plastic | No | 200–210°C | 45–60°C | 55°C / 6h | ✓ | ✓ | ✓ | ✓ | B | USA-made; 250-machine farm-tested; HS rated to 400mm/s; print/bed temps per manufacturer TDS (200–210°C / 45–60°C), sourced 2026-08-18 — corrects prior assumption that stock Bambu PLA Basic profile needed no changes; HDT 53°C (GB/T 1634) | Tier B: good chemistry and HS-rated but TrustPilot reports shipping delays, occasional broken spools, and color-batch mismatch — verify spool condition on arrival
PLA+ HS | VX-PLAP-PK | VOXELPLA+ HS | Pink |  | #FF69B4 | 1.75mm | ±0.03mm | Plastic | No | 200–210°C | 45–60°C | 55°C / 6h | ✓ | ✓ | ✓ | ✓ | B | USA-made; 250-machine farm-tested; HS rated to 400mm/s; print/bed temps per manufacturer TDS (200–210°C / 45–60°C), sourced 2026-08-18 — corrects prior assumption that stock Bambu PLA Basic profile needed no changes; HDT 53°C (GB/T 1634) | Tier B: good chemistry and HS-rated but TrustPilot reports shipping delays, occasional broken spools, and color-batch mismatch — verify spool condition on arrival
PLA+ HS | VX-PLAP-RB | VOXELPLA+ HS | Royal Blue |  | #0047AB | 1.75mm | ±0.03mm | Plastic | No | 200–210°C | 45–60°C | 55°C / 6h | ✓ | ✓ | ✓ | ✓ | B | USA-made; 250-machine farm-tested; HS rated to 400mm/s; print/bed temps per manufacturer TDS (200–210°C / 45–60°C), sourced 2026-08-18 — corrects prior assumption that stock Bambu PLA Basic profile needed no changes; HDT 53°C (GB/T 1634) | Tier B: good chemistry and HS-rated but TrustPilot reports shipping delays, occasional broken spools, and color-batch mismatch — verify spool condition on arrival
PLA+ HS | VX-PLAP-SV | VOXELPLA+ HS | Silver |  | #C0C0C0 | 1.75mm | ±0.03mm | Plastic | No | 200–210°C | 45–60°C | 55°C / 6h | ✓ | ✓ | ✓ | ✓ | B | USA-made; 250-machine farm-tested; HS rated to 400mm/s; print/bed temps per manufacturer TDS (200–210°C / 45–60°C), sourced 2026-08-18 — corrects prior assumption that stock Bambu PLA Basic profile needed no changes; HDT 53°C (GB/T 1634) | Tier B: good chemistry and HS-rated but TrustPilot reports shipping delays, occasional broken spools, and color-batch mismatch — verify spool condition on arrival
PLA+ HS | VX-PLAP-SK | VOXELPLA+ HS | Skin |  | #FFCC99 | 1.75mm | ±0.03mm | Plastic | No | 200–210°C | 45–60°C | 55°C / 6h | ✓ | ✓ | ✓ | ✓ | B | USA-made; 250-machine farm-tested; HS rated to 400mm/s; print/bed temps per manufacturer TDS (200–210°C / 45–60°C), sourced 2026-08-18 — corrects prior assumption that stock Bambu PLA Basic profile needed no changes; HDT 53°C (GB/T 1634) | Tier B: good chemistry and HS-rated but TrustPilot reports shipping delays, occasional broken spools, and color-batch mismatch — verify spool condition on arrival
PLA+ HS | VX-PLAP-SKB | VOXELPLA+ HS | Sky Blue |  | #87CEEB | 1.75mm | ±0.03mm | Plastic | No | 200–210°C | 45–60°C | 55°C / 6h | ✓ | ✓ | ✓ | ✓ | B | USA-made; 250-machine farm-tested; HS rated to 400mm/s; print/bed temps per manufacturer TDS (200–210°C / 45–60°C), sourced 2026-08-18 — corrects prior assumption that stock Bambu PLA Basic profile needed no changes; HDT 53°C (GB/T 1634) | Tier B: good chemistry and HS-rated but TrustPilot reports shipping delays, occasional broken spools, and color-batch mismatch — verify spool condition on arrival
PLA+ HS | VX-PLAP-TQ | VOXELPLA+ HS | Turquoise |  | #00B4B4 | 1.75mm | ±0.03mm | Plastic | No | 200–210°C | 45–60°C | 55°C / 6h | ✓ | ✓ | ✓ | ✓ | B | USA-made; 250-machine farm-tested; HS rated to 400mm/s; print/bed temps per manufacturer TDS (200–210°C / 45–60°C), sourced 2026-08-18 — corrects prior assumption that stock Bambu PLA Basic profile needed no changes; HDT 53°C (GB/T 1634) | Tier B: good chemistry and HS-rated but TrustPilot reports shipping delays, occasional broken spools, and color-batch mismatch — verify spool condition on arrival
PLA+ HS | VX-PLAP-BK | VOXELPLA+ HS | Voxel Black |  | #111111 | 1.75mm | ±0.03mm | Plastic | No | 200–210°C | 45–60°C | 55°C / 6h | ✓ | ✓ | ✓ | ✓ | B | USA-made; 250-machine farm-tested; HS rated to 400mm/s; print/bed temps per manufacturer TDS (200–210°C / 45–60°C), sourced 2026-08-18 — corrects prior assumption that stock Bambu PLA Basic profile needed no changes; HDT 53°C (GB/T 1634) | Tier B: good chemistry and HS-rated but TrustPilot reports shipping delays, occasional broken spools, and color-batch mismatch — verify spool condition on arrival
PLA+ HS | VX-PLAP-GY | VOXELPLA+ HS | Voxel Grey |  | #808080 | 1.75mm | ±0.03mm | Plastic | No | 200–210°C | 45–60°C | 55°C / 6h | ✓ | ✓ | ✓ | ✓ | B | USA-made; 250-machine farm-tested; HS rated to 400mm/s; print/bed temps per manufacturer TDS (200–210°C / 45–60°C), sourced 2026-08-18 — corrects prior assumption that stock Bambu PLA Basic profile needed no changes; HDT 53°C (GB/T 1634) | Tier B: good chemistry and HS-rated but TrustPilot reports shipping delays, occasional broken spools, and color-batch mismatch — verify spool condition on arrival
PLA+ HS | VX-PLAP-WG | VOXELPLA+ HS | Witch Green |  | #2D5A2D | 1.75mm | ±0.03mm | Plastic | No | 200–210°C | 45–60°C | 55°C / 6h | ✓ | ✓ | ✓ | ✓ | B | USA-made; 250-machine farm-tested; HS rated to 400mm/s; print/bed temps per manufacturer TDS (200–210°C / 45–60°C), sourced 2026-08-18 — corrects prior assumption that stock Bambu PLA Basic profile needed no changes; HDT 53°C (GB/T 1634) | Tier B: good chemistry and HS-rated but TrustPilot reports shipping delays, occasional broken spools, and color-batch mismatch — verify spool condition on arrival
PLA+ HS | VX-PLAP-WD | VOXELPLA+ HS | Wood |  | #A0785A | 1.75mm | ±0.03mm | Plastic | No | 200–210°C | 45–60°C | 55°C / 6h | ✓ | ✓ | ✓ | ✓ | B | USA-made; 250-machine farm-tested; HS rated to 400mm/s; print/bed temps per manufacturer TDS (200–210°C / 45–60°C), sourced 2026-08-18 — corrects prior assumption that stock Bambu PLA Basic profile needed no changes; HDT 53°C (GB/T 1634) | Wood-composite filler; slightly abrasive — monitor nozzle; Tier B: good chemistry and HS-rated but TrustPilot reports shipping delays, occasional broken spools, and color-batch mismatch — verify spool condition on arrival
PLA+ HS | VX-PLAP-YL | VOXELPLA+ HS | Yellow |  | #F5C518 | 1.75mm | ±0.03mm | Plastic | No | 200–210°C | 45–60°C | 55°C / 6h | ✓ | ✓ | ✓ | ✓ | B | USA-made; 250-machine farm-tested; HS rated to 400mm/s; print/bed temps per manufacturer TDS (200–210°C / 45–60°C), sourced 2026-08-18 — corrects prior assumption that stock Bambu PLA Basic profile needed no changes; HDT 53°C (GB/T 1634) | Tier B: good chemistry and HS-rated but TrustPilot reports shipping delays, occasional broken spools, and color-batch mismatch — verify spool condition on arrival
Note on B2: SKU / Part No. Polymaker PolyLite PLA: confirmed manufacturer codes (PA02001–PA02029). All other brands: internal reference codes. See Config sheet → SKU Note for details.
Note on E2: Color Swatch Cell fill = filament color. No text — see Hex Code (col F). Official hex sources: • Bambu PLA Basic/Matte/PETG Basic/ABS/PLA Translucent: Bambu hex PDFs • Polymaker PolyLite PLA: confirmed from shop.polymaker.com • All other brands: approximate
Note on F2: Hex Code The hex color code for this filament. Background tint is a 12% blend of the swatch color toward white, giving a visual connection to the adjacent swatch cell. Official hex sources: see Color Swatch comment (col E).
Note on N2: AMS X/P Compatibility ✓ Compatible with standard AMS X/P unit ✗ Not compatible — use external spool ⚠ Compatible with conditions (adapter ring, special mode, etc.) Printers: X1C, X1E, P1S, P1P
Note on O2: AMS Lite Compatibility ✓ Compatible with AMS Lite unit ✗ Not compatible (open-frame; no ABS/ASA/PA support) ⚠ Compatible with conditions Printers: A1, A1 mini
Note on P2: AMS 2 Pro Compatibility ✓ Compatible with AMS 2 Pro unit ✗ Not compatible ⚠ Compatible with conditions Printers: H2D
Note on Q2: AMS HT Compatibility ✓ Compatible with AMS HT unit ✗ Not compatible ⚠ Compatible with conditions Printers: H2D Required for TPU 95A multi-color printing

## Material Guide
VoxelPLA — Material Guide
Material | Print Temp Range | Bed Temp Range | Enclosure Required | AMS Compatible | Drying Required | Drying Temp / Time | Notes
PLA+ HS | 200–210°C | 45–60°C | No | Yes | Recommended | 55°C / 6h | Manufacturer TDS (sourced 2026-08-18): Bowden retraction 60mm/s / 5mm, Direct-drive 50mm/s / 1mm, fan 100%. Rated 400mm/s. HDT 53°C. Bed temp corrected from a prior unverified assumption (was 35–45°C) — verify spool condition on arrival.
PETG+ HS | 235–265°C | 65–75°C | No | Yes | Yes | 65°C / 6h | Bambu: use PETG HF preset + raise nozzle to 265°C per VoxelPLA. Manufacturer TDS (sourced 2026-08-18) confirms range: Bowden retraction 60mm/s / 6mm, Direct-drive 50mm/s / 1mm, fan 20%. HDT 72°C. Must dry before printing. Textured PEI recommended.
Galaxy PETG+ HS | 235–265°C | 65–75°C | No | Yes | Yes | 65°C / 6h | Same settings as PETG+ HS. Glitter particles slightly abrasive — monitor nozzle wear at high print volumes.
Galaxy PLA+ HS | 190–220°C | 35–45°C | No | Yes | Recommended | 55°C / 6h | NEW LINE — added 2026-08-18. Same settings as PLA+ HS. Glitter particles slightly abrasive — monitor nozzle wear.

## Config
⚙ Configuration
Setting | Value | Notes
Brand | VoxelPLA
File Version | v3
Generated | 2026-09-19 | Date this file was last generated by generate_all.py
SKU Note | Reference codes — verify at manufacturer site | SKU column: confirmed mfr codes noted above; others are internal reference codes
Hex Note | Per-row confirmation status is tracked in each Catalog row's Notes column (manufacturer TDS-confirmed, official product-page confirmed, or unconfirmed placeholder). #999999 in the Hex Code column always means unconfirmed placeholder, not a real color. | Approximate hex = visually representative; not manufacturer-confirmed
Inventory Note | This workbook covers catalog reference data only. On-hand spool inventory is tracked separately in Filament_Inventory.xlsx. | Split from per-brand Inventory Tracker sheets, 2026-07-23