## Dashboard
📦 MatterHackers — Filament Reference ¦ v3
CATALOG SUMMARY
Total Catalog Entries (active) | 48
Tier S — Premium | 0
Tier A — Excellent | 25
Tier B — Good | 6
Tier C — Specialty | 17
Require AMS Adapter Ring | 0
TIER LEGEND
S | Premium — first-party or best-in-class; optimized profiles, top AMS reliability
A | Excellent — high quality, tested profiles, reliable AMS performance
B | Good — solid performer with minor caveats (e.g. needs adapter ring, temp adjustment)
C | Specialty — limited AMS use, requires special setup, or niche material
INVENTORY
On-hand spool inventory is tracked separately in Filament_Inventory.xlsx, not in this workbook.
File Generated | 2026-10-14
AMS ADAPTER RING STATUS
✓ No filaments in this catalog require the AMS Adapter Ring
BY MATERIAL TYPE
Material Type | Catalog Entries
ABS | 4
ASA | 7
PA | 8
PETG | 6
PLA (Build Series) | 6
PLA (PRO Series) | 15
PLA (Tough) | 1
TPU | 1

## Catalog
MatterHackers — Filament Catalog
Material Type | SKU / Part No. | Product Name | Color Name | Color Swatch | Hex Code | Diameter | Diameter Tolerance | Spool Type | AMS Adapter Required | Print Temp Range | Bed Temp Range | Drying Temp / Time | AMS X/P | AMS Lite | AMS 2 Pro | AMS HT | Tier | Tier Rationale | Notes
ABS | MH-PRO-ABS-BK | PRO Series ABS | Black |  | #111111 | 1.75mm | ±0.03mm | Plastic | No | 235–265°C | 90–110°C | 65°C / 8h | ✓ | ✗ | ✓ | ✓ | A | PRO Series ABS; enclosure required; consistent quality | Enclosure required; AMS Lite ✗
ABS | MH-PRO-ABS-GY | PRO Series ABS | Gray |  | #808080 | 1.75mm | ±0.03mm | Plastic | No | 235–265°C | 90–110°C | 65°C / 8h | ✓ | ✗ | ✓ | ✓ | A | PRO Series ABS; enclosure required; consistent quality | Enclosure required; AMS Lite ✗
ABS | MH-PRO-ABS-RD | PRO Series ABS | Red |  | #CC0000 | 1.75mm | ±0.03mm | Plastic | No | 235–265°C | 90–110°C | 65°C / 8h | ✓ | ✗ | ✓ | ✓ | A | PRO Series ABS; enclosure required; consistent quality | Enclosure required; AMS Lite ✗
ABS | MH-PRO-ABS-WH | PRO Series ABS | White |  | #F5F5F5 | 1.75mm | ±0.03mm | Plastic | No | 235–265°C | 90–110°C | 65°C / 8h | ✓ | ✗ | ✓ | ✓ | A | PRO Series ABS; enclosure required; consistent quality | Enclosure required; AMS Lite ✗
ASA | MH-PRO-ASA-BK | PRO Series ASA | Black |  | #999999 | 1.75mm | ±0.03mm | Plastic | No | 240–260°C | 90–110°C | 70°C / 4h | ✓ | ✗ | ✓ | ✓ | C | Color confirmed on matterhackers.com PRO Series ASA collection (2026-10-14; 1kg 1.75mm and 2.85mm, $52); hex not published; page states no print/bed temps, values estimated for ASA | 2026-10-14 brand sweep; NEW LINE. UV/weather-resistance claim only; enclosure required.
ASA | MH-PRO-ASA-CR | PRO Series ASA | Crimson Red |  | #999999 | 1.75mm | ±0.03mm | Plastic | No | 240–260°C | 90–110°C | 70°C / 4h | ✓ | ✗ | ✓ | ✓ | C | Color confirmed on matterhackers.com PRO Series ASA collection (2026-10-14; 1kg 1.75mm and 2.85mm, $52); hex not published; page states no print/bed temps, values estimated for ASA | 2026-10-14 brand sweep; NEW LINE. UV/weather-resistance claim only; enclosure required.
ASA | MH-PRO-ASA-GY | PRO Series ASA | Gray |  | #999999 | 1.75mm | ±0.03mm | Plastic | No | 240–260°C | 90–110°C | 70°C / 4h | ✓ | ✗ | ✓ | ✓ | C | Color confirmed on matterhackers.com PRO Series ASA collection (2026-10-14; 1kg 1.75mm and 2.85mm, $52); hex not published; page states no print/bed temps, values estimated for ASA | 2026-10-14 brand sweep; NEW LINE. UV/weather-resistance claim only; enclosure required.
ASA | MH-PRO-ASA-JG | PRO Series ASA | Jet Gray |  | #999999 | 1.75mm | ±0.03mm | Plastic | No | 240–260°C | 90–110°C | 70°C / 4h | ✓ | ✗ | ✓ | ✓ | C | Color confirmed on matterhackers.com PRO Series ASA collection (2026-10-14; 1kg 1.75mm and 2.85mm, $52); hex not published; page states no print/bed temps, values estimated for ASA | 2026-10-14 brand sweep; NEW LINE. UV/weather-resistance claim only; enclosure required. Jet Gray also showed out of stock.
ASA | MH-PRO-ASA-NT | PRO Series ASA | Natural |  | #999999 | 1.75mm | ±0.03mm | Plastic | No | 240–260°C | 90–110°C | 70°C / 4h | ✓ | ✗ | ✓ | ✓ | C | Color confirmed on matterhackers.com PRO Series ASA collection (2026-10-14; 1kg 1.75mm and 2.85mm, $52); hex not published; page states no print/bed temps, values estimated for ASA | 2026-10-14 brand sweep; NEW LINE. UV/weather-resistance claim only; enclosure required.
ASA | MH-PRO-ASA-WH | PRO Series ASA | White |  | #999999 | 1.75mm | ±0.03mm | Plastic | No | 240–260°C | 90–110°C | 70°C / 4h | ✓ | ✗ | ✓ | ✓ | C | Color confirmed on matterhackers.com PRO Series ASA collection (2026-10-14; 1kg 1.75mm and 2.85mm, $52); hex not published; page states no print/bed temps, values estimated for ASA | 2026-10-14 brand sweep; NEW LINE. UV/weather-resistance claim only; enclosure required.
ASA | MH-PRO-ASA-YL | PRO Series ASA | Yellow |  | #999999 | 1.75mm | ±0.03mm | Plastic | No | 240–260°C | 90–110°C | 70°C / 4h | ✓ | ✗ | ✓ | ✓ | C | Color confirmed on matterhackers.com PRO Series ASA collection (2026-10-14; 1kg 1.75mm and 2.85mm, $52); hex not published; page states no print/bed temps, values estimated for ASA | 2026-10-14 brand sweep; NEW LINE. UV/weather-resistance claim only; enclosure required. Yellow listed out of stock at check.
PA | MH-NYLON-01 | MatterHackers PRO Series Nylon | Black |  | #0D0D0D | 1.75mm | ±0.02mm | Plastic | No | 250–270°C | 70–90°C | 80°C / 12h | ✓ | ✗ | ✓ | ✓ | C | Line existence confirmed (matterhackers.com/store/c/pro-series-filament); very moisture-sensitive, specs estimated ¦ 2026-10-14: Black confirmed as one of 8 Nylon colors on matterhackers.com; hex still nominal | Deep-dive follow-up 2026-07-19; NEW LINE — not previously in catalog
PA | MH-NYLON-BL | MatterHackers PRO Series Nylon | Blue |  | #999999 | 1.75mm | ±0.02mm | Plastic | No | 250–270°C | 70–90°C | 80°C / 12h | ✓ | ✗ | ✓ | ✓ | C | Color confirmed on matterhackers.com PRO Series Nylon collection (2026-10-14; 8 colors, 0.75kg, 1.75mm and 2.85mm, $62); hex not published; page states no temps, values estimated | 2026-10-14 brand sweep; NEW COLOR. Spool is 0.75kg, not 1kg.
PA | MH-NYLON-GY | MatterHackers PRO Series Nylon | Gray |  | #999999 | 1.75mm | ±0.02mm | Plastic | No | 250–270°C | 70–90°C | 80°C / 12h | ✓ | ✗ | ✓ | ✓ | C | Color confirmed on matterhackers.com PRO Series Nylon collection (2026-10-14; 8 colors, 0.75kg, 1.75mm and 2.85mm, $62); hex not published; page states no temps, values estimated | 2026-10-14 brand sweep; NEW COLOR. Spool is 0.75kg, not 1kg.
PA | MH-NYLON-GR | MatterHackers PRO Series Nylon | Green |  | #999999 | 1.75mm | ±0.02mm | Plastic | No | 250–270°C | 70–90°C | 80°C / 12h | ✓ | ✗ | ✓ | ✓ | C | Color confirmed on matterhackers.com PRO Series Nylon collection (2026-10-14; 8 colors, 0.75kg, 1.75mm and 2.85mm, $62); hex not published; page states no temps, values estimated | 2026-10-14 brand sweep; NEW COLOR. Spool is 0.75kg, not 1kg.
PA | MH-NYLON-OR | MatterHackers PRO Series Nylon | Orange |  | #999999 | 1.75mm | ±0.02mm | Plastic | No | 250–270°C | 70–90°C | 80°C / 12h | ✓ | ✗ | ✓ | ✓ | C | Color confirmed on matterhackers.com PRO Series Nylon collection (2026-10-14; 8 colors, 0.75kg, 1.75mm and 2.85mm, $62); hex not published; page states no temps, values estimated | 2026-10-14 brand sweep; NEW COLOR. Spool is 0.75kg, not 1kg.
PA | MH-NYLON-RD | MatterHackers PRO Series Nylon | Red |  | #999999 | 1.75mm | ±0.02mm | Plastic | No | 250–270°C | 70–90°C | 80°C / 12h | ✓ | ✗ | ✓ | ✓ | C | Color confirmed on matterhackers.com PRO Series Nylon collection (2026-10-14; 8 colors, 0.75kg, 1.75mm and 2.85mm, $62); hex not published; page states no temps, values estimated | 2026-10-14 brand sweep; NEW COLOR. Spool is 0.75kg, not 1kg.
PA | MH-NYLON-WH | MatterHackers PRO Series Nylon | White |  | #999999 | 1.75mm | ±0.02mm | Plastic | No | 250–270°C | 70–90°C | 80°C / 12h | ✓ | ✗ | ✓ | ✓ | C | Color confirmed on matterhackers.com PRO Series Nylon collection (2026-10-14; 8 colors, 0.75kg, 1.75mm and 2.85mm, $62); hex not published; page states no temps, values estimated | 2026-10-14 brand sweep; NEW COLOR. Spool is 0.75kg, not 1kg.
PA | MH-NYLON-YL | MatterHackers PRO Series Nylon | Yellow |  | #999999 | 1.75mm | ±0.02mm | Plastic | No | 250–270°C | 70–90°C | 80°C / 12h | ✓ | ✗ | ✓ | ✓ | C | Color confirmed on matterhackers.com PRO Series Nylon collection (2026-10-14; 8 colors, 0.75kg, 1.75mm and 2.85mm, $62); hex not published; page states no temps, values estimated | 2026-10-14 brand sweep; NEW COLOR. Spool is 0.75kg, not 1kg.
PETG | MH-PRO-PETG-BK | PRO Series PETG | Black |  | #111111 | 1.75mm | ±0.03mm | Plastic | No | 225–255°C | 70–85°C | 65°C / 6h | ✓ | ✓ | ✓ | ✓ | A | PRO Series PETG; consistent quality; good moisture handling
PETG | MH-PRO-PETG-BL | PRO Series PETG | Blue |  | #0057A8 | 1.75mm | ±0.03mm | Plastic | No | 225–255°C | 70–85°C | 65°C / 6h | ✓ | ✓ | ✓ | ✓ | A | PRO Series PETG; consistent quality; good moisture handling
PETG | MH-PRO-PETG-GY | PRO Series PETG | Gray |  | #808080 | 1.75mm | ±0.03mm | Plastic | No | 225–255°C | 70–85°C | 65°C / 6h | ✓ | ✓ | ✓ | ✓ | A | PRO Series PETG; consistent quality; good moisture handling
PETG | MH-PRO-PETG-RD | PRO Series PETG | Red |  | #CC0000 | 1.75mm | ±0.03mm | Plastic | No | 225–255°C | 70–85°C | 65°C / 6h | ✓ | ✓ | ✓ | ✓ | A | PRO Series PETG; consistent quality; good moisture handling
PETG | MH-PRO-PETG-TR | PRO Series PETG | Transparent |  | #D8EEF8 | 1.75mm | ±0.03mm | Plastic | No | 225–255°C | 70–85°C | 65°C / 6h | ✓ | ✓ | ✓ | ✓ | A | PRO Series PETG; consistent quality; good moisture handling
PETG | MH-PRO-PETG-WH | PRO Series PETG | White |  | #F5F5F5 | 1.75mm | ±0.03mm | Plastic | No | 225–255°C | 70–85°C | 65°C / 6h | ✓ | ✓ | ✓ | ✓ | A | PRO Series PETG; consistent quality; good moisture handling
PLA (Build Series) | MH-BLD-PLA-BK | Build Series PLA | Black |  | #111111 | 1.75mm | ±0.03mm | Plastic | No | 190–220°C | 45–60°C | 45°C / 6h | ✓ | ✓ | ✓ | ✓ | B | Build Series — budget tier; wider tolerances than PRO; entry-level option | Build Series has wider tolerances than PRO Series
PLA (Build Series) | MH-BLD-PLA-BL | Build Series PLA | Blue |  | #2060C8 | 1.75mm | ±0.03mm | Plastic | No | 190–220°C | 45–60°C | 45°C / 6h | ✓ | ✓ | ✓ | ✓ | B | Build Series — budget tier; wider tolerances than PRO; entry-level option | Build Series has wider tolerances than PRO Series
PLA (Build Series) | MH-BLD-PLA-GY | Build Series PLA | Gray |  | #808080 | 1.75mm | ±0.03mm | Plastic | No | 190–220°C | 45–60°C | 45°C / 6h | ✓ | ✓ | ✓ | ✓ | B | Build Series — budget tier; wider tolerances than PRO; entry-level option | Build Series has wider tolerances than PRO Series
PLA (Build Series) | MH-BLD-PLA-RD | Build Series PLA | Red |  | #CC0000 | 1.75mm | ±0.03mm | Plastic | No | 190–220°C | 45–60°C | 45°C / 6h | ✓ | ✓ | ✓ | ✓ | B | Build Series — budget tier; wider tolerances than PRO; entry-level option | Build Series has wider tolerances than PRO Series
PLA (Build Series) | MH-BLD-PLA-WH | Build Series PLA | White |  | #F5F5F5 | 1.75mm | ±0.03mm | Plastic | No | 190–220°C | 45–60°C | 45°C / 6h | ✓ | ✓ | ✓ | ✓ | B | Build Series — budget tier; wider tolerances than PRO; entry-level option | Build Series has wider tolerances than PRO Series
PLA (Build Series) | MH-BLD-PLA-YL | Build Series PLA | Yellow |  | #F5C518 | 1.75mm | ±0.03mm | Plastic | No | 190–220°C | 45–60°C | 45°C / 6h | ✓ | ✓ | ✓ | ✓ | B | Build Series — budget tier; wider tolerances than PRO; entry-level option | Build Series has wider tolerances than PRO Series
PLA (PRO Series) | MH-PRO-PLA-BK | PRO Series PLA | Black |  | #111111 | 1.75mm | ±0.03mm | Plastic | No | 195–230°C | 45–60°C | 45°C / 6h | ✓ | ✓ | ✓ | ✓ | A | PRO Series — tight QC; reliable diameter consistency; good AMS performance
PLA (PRO Series) | MH-PRO-PLA-BL | PRO Series PLA | Blue |  | #0057A8 | 1.75mm | ±0.03mm | Plastic | No | 195–230°C | 45–60°C | 45°C / 6h | ✓ | ✓ | ✓ | ✓ | A | PRO Series — tight QC; reliable diameter consistency; good AMS performance
PLA (PRO Series) | MH-PRO-PLA-BR | PRO Series PLA | Brown |  | #8B4513 | 1.75mm | ±0.03mm | Plastic | No | 195–230°C | 45–60°C | 45°C / 6h | ✓ | ✓ | ✓ | ✓ | A | PRO Series — tight QC; reliable diameter consistency; good AMS performance
PLA (PRO Series) | MH-PRO-PLA-GY | PRO Series PLA | Gray |  | #808080 | 1.75mm | ±0.03mm | Plastic | No | 195–230°C | 45–60°C | 45°C / 6h | ✓ | ✓ | ✓ | ✓ | A | PRO Series — tight QC; reliable diameter consistency; good AMS performance
PLA (PRO Series) | MH-PRO-PLA-GN | PRO Series PLA | Green |  | #2E8B57 | 1.75mm | ±0.03mm | Plastic | No | 195–230°C | 45–60°C | 45°C / 6h | ✓ | ✓ | ✓ | ✓ | A | PRO Series — tight QC; reliable diameter consistency; good AMS performance
PLA (PRO Series) | MH-PRO-PLA-NVY | PRO Series PLA | Navy |  | #1A2A5A | 1.75mm | ±0.03mm | Plastic | No | 195–230°C | 45–60°C | 45°C / 6h | ✓ | ✓ | ✓ | ✓ | A | PRO Series — tight QC; reliable diameter consistency; good AMS performance
PLA (PRO Series) | MH-PRO-PLA-OR | PRO Series PLA | Orange |  | #F5821F | 1.75mm | ±0.03mm | Plastic | No | 195–230°C | 45–60°C | 45°C / 6h | ✓ | ✓ | ✓ | ✓ | A | PRO Series — tight QC; reliable diameter consistency; good AMS performance
PLA (PRO Series) | MH-PRO-PLA-PK | PRO Series PLA | Pink |  | #FF69B4 | 1.75mm | ±0.03mm | Plastic | No | 195–230°C | 45–60°C | 45°C / 6h | ✓ | ✓ | ✓ | ✓ | A | PRO Series — tight QC; reliable diameter consistency; good AMS performance
PLA (PRO Series) | MH-PRO-PLA-PU | PRO Series PLA | Purple |  | #6A0DAD | 1.75mm | ±0.03mm | Plastic | No | 195–230°C | 45–60°C | 45°C / 6h | ✓ | ✓ | ✓ | ✓ | A | PRO Series — tight QC; reliable diameter consistency; good AMS performance
PLA (PRO Series) | MH-PRO-PLA-RD | PRO Series PLA | Red |  | #CC0000 | 1.75mm | ±0.03mm | Plastic | No | 195–230°C | 45–60°C | 45°C / 6h | ✓ | ✓ | ✓ | ✓ | A | PRO Series — tight QC; reliable diameter consistency; good AMS performance
PLA (PRO Series) | MH-PRO-PLA-SV | PRO Series PLA | Silver |  | #C0C0C0 | 1.75mm | ±0.03mm | Plastic | No | 195–230°C | 45–60°C | 45°C / 6h | ✓ | ✓ | ✓ | ✓ | A | PRO Series — tight QC; reliable diameter consistency; good AMS performance
PLA (PRO Series) | MH-PRO-PLA-TEA | PRO Series PLA | Teal |  | #008080 | 1.75mm | ±0.03mm | Plastic | No | 195–230°C | 45–60°C | 45°C / 6h | ✓ | ✓ | ✓ | ✓ | A | PRO Series — tight QC; reliable diameter consistency; good AMS performance
PLA (PRO Series) | MH-PRO-PLA-TR | PRO Series PLA | Translucent |  | #E8F4FC | 1.75mm | ±0.03mm | Plastic | No | 195–230°C | 45–60°C | 45°C / 6h | ✓ | ✓ | ✓ | ✓ | A | PRO Series — tight QC; reliable diameter consistency; good AMS performance
PLA (PRO Series) | MH-PRO-PLA-WH | PRO Series PLA | White |  | #F5F5F5 | 1.75mm | ±0.03mm | Plastic | No | 195–230°C | 45–60°C | 45°C / 6h | ✓ | ✓ | ✓ | ✓ | A | PRO Series — tight QC; reliable diameter consistency; good AMS performance
PLA (PRO Series) | MH-PRO-PLA-YL | PRO Series PLA | Yellow |  | #F5C518 | 1.75mm | ±0.03mm | Plastic | No | 195–230°C | 45–60°C | 45°C / 6h | ✓ | ✓ | ✓ | ✓ | A | PRO Series — tight QC; reliable diameter consistency; good AMS performance
PLA (Tough) | MH-TOUGH-01 | MatterHackers PRO Series Tough PLA | Black |  | #0D0D0D | 1.75mm | ±0.02mm | Plastic | No | 195–225°C | 45–60°C | 45°C / 4h | ✓ | ✓ | ✓ | ✓ | C | Line existence confirmed (matterhackers.com/store/c/pro-series-tough-pla); ABS-like strength, PLA-like ease of use; specs estimated from PRO Series PLA | Deep-dive follow-up 2026-07-19; NEW LINE — not previously in catalog
TPU | MH-FLEX-01 | MatterHackers PRO Series Flex | Black |  | #0D0D0D | 1.75mm | ±0.02mm | Plastic | No | 220–240°C | 25–60°C | 50°C / 8h | ✗ | ✗ | ✗ | ✗ | C | Line existence confirmed (matterhackers.com/store/c/pro-series-filament); external spool only on all Bambu AMS variants | Deep-dive follow-up 2026-07-19; NEW LINE — not previously in catalog
Note on B2: SKU / Part No. Polymaker PolyLite PLA: confirmed manufacturer codes (PA02001–PA02029). All other brands: internal reference codes. See Config sheet → SKU Note for details.
Note on E2: Color Swatch Cell fill = filament color. No text — see Hex Code (col F). Official hex sources: • Bambu PLA Basic/Matte/PETG Basic/ABS/PLA Translucent: Bambu hex PDFs • Polymaker PolyLite PLA: confirmed from shop.polymaker.com • All other brands: approximate
Note on F2: Hex Code The hex color code for this filament. Background tint is a 12% blend of the swatch color toward white, giving a visual connection to the adjacent swatch cell. Official hex sources: see Color Swatch comment (col E).
Note on N2: AMS X/P Compatibility ✓ Compatible with standard AMS X/P unit ✗ Not compatible — use external spool ⚠ Compatible with conditions (adapter ring, special mode, etc.) Printers: X1C, X1E, P1S, P1P
Note on O2: AMS Lite Compatibility ✓ Compatible with AMS Lite unit ✗ Not compatible (open-frame; no ABS/ASA/PA support) ⚠ Compatible with conditions Printers: A1, A1 mini
Note on P2: AMS 2 Pro Compatibility ✓ Compatible with AMS 2 Pro unit ✗ Not compatible ⚠ Compatible with conditions Printers: H2D
Note on Q2: AMS HT Compatibility ✓ Compatible with AMS HT unit ✗ Not compatible ⚠ Compatible with conditions Printers: H2D Required for TPU 95A multi-color printing

## Material Guide
MatterHackers — Material Guide
Material | Print Temp Range | Bed Temp Range | Enclosure Required | AMS Compatible | Drying Required | Drying Temp / Time | Notes
ASA | 240–260°C | 90–110°C | Yes | Yes | Yes | 70°C / 4h | 7 colors on matterhackers.com (2026-10-14); temps estimated, not stated on page; enclosure required
PA (Nylon) | 250–270°C | 70–90°C | Yes | Yes | Yes | 80°C / 12h | 8 colors, 0.75kg spools (2026-10-14); temps estimated
PLA | 190–230°C | 45–60°C | No | Yes | Recommended | 45°C / 6h | PRO Series (Tier A, tighter QC) and Build Series (Tier B, budget) — both in catalog
PETG | 225–255°C | 70–85°C | No | Yes | Yes | 65°C / 6h | PRO Series PETG
ABS | 235–265°C | 90–110°C | Yes | Yes | Yes | 65°C / 8h | PRO Series ABS — enclosure required; AMS Lite ✗

## Config
⚙ Configuration
Setting | Value | Notes
Brand | MatterHackers
File Version | v3
Generated | 2026-10-14 | Date this file was last generated by generate_all.py
SKU Note | Reference codes (MH-xxx) — verify at matterhackers.com | SKU column: confirmed mfr codes noted above; others are internal reference codes
Hex Note | Per-row confirmation status is tracked in each Catalog row's Notes column (manufacturer TDS-confirmed, official product-page confirmed, or unconfirmed placeholder). #999999 in the Hex Code column always means unconfirmed placeholder, not a real color. | Approximate hex = visually representative; not manufacturer-confirmed
Inventory Note | This workbook covers catalog reference data only. On-hand spool inventory is tracked separately in Filament_Inventory.xlsx. | Split from per-brand Inventory Tracker sheets, 2026-07-23