## Dashboard
📦 Bambu Lab — Filament Reference ¦ v3
CATALOG SUMMARY
Total Catalog Entries (active) | 128
Tier S — Premium | 118
Tier A — Excellent | 9
Tier B — Good | 1
Tier C — Specialty | 4
Require AMS Adapter Ring | 0
TIER LEGEND
S | Premium — first-party or best-in-class; optimized profiles, top AMS reliability
A | Excellent — high quality, tested profiles, reliable AMS performance
B | Good — solid performer with minor caveats (e.g. needs adapter ring, temp adjustment)
C | Specialty — limited AMS use, requires special setup, or niche material
INVENTORY
On-hand spool inventory is tracked separately in Filament_Inventory.xlsx, not in this workbook.
File Generated | 2026-08-27
AMS ADAPTER RING STATUS
✓ No filaments in this catalog require the AMS Adapter Ring
BY MATERIAL TYPE
Material Type | Catalog Entries
ABS | 12
ASA | 6
ASA-CF | 1
PA-CF | 1
PAHT-CF | 1
PC | 2
PETG Basic | 13
PETG Translucent | 1
PETG-CF | 6
PLA Aero | 1
PLA Basic | 30
PLA Glow | 2
PLA Lite | 1
PLA Marble | 2
PLA Matte | 25
PLA Metal | 1
PLA Silk | 6
PLA Sparkle | 3
PLA Translucent | 9
PLA-CF | 1
Support W | 1
TPU 95A | 3

## Catalog
Bambu Lab — Filament Catalog
Material Type | SKU / Part No. | Product Name | Color Name | Color Swatch | Hex Code | Diameter | Diameter Tolerance | Spool Type | AMS Adapter Required | Print Temp Range | Bed Temp Range | Drying Temp / Time | AMS X/P | AMS Lite | AMS 2 Pro | AMS HT | Tier | Tier Rationale | Notes
ABS | BL-ABS-AZU | ABS | Azure |  | #489FDF | 1.75mm | ±0.03mm | Plastic | No | 240–270°C | 90–100°C | 65°C / 8h | ✓ | ✗ | ✓ | ✓ | S | First-party ABS; RFID profile; enclosure required; AMS Lite ✗ | Enclosure required (P1S/X1C/H2D); not for A1/A1 mini
ABS | BL-ABS-GN | ABS | Bambu Green |  | #00AE42 | 1.75mm | ±0.03mm | Plastic | No | 240–270°C | 90–100°C | 65°C / 8h | ✓ | ✗ | ✓ | ✓ | S | First-party ABS; RFID profile; enclosure required; AMS Lite ✗ | Enclosure required (P1S/X1C/H2D); not for A1/A1 mini
ABS | BL-ABS-BK | ABS | Black |  | #000000 | 1.75mm | ±0.03mm | Plastic | No | 240–270°C | 90–100°C | 65°C / 8h | ✓ | ✗ | ✓ | ✓ | S | First-party ABS; RFID profile; enclosure required; AMS Lite ✗ | Enclosure required (P1S/X1C/H2D); not for A1/A1 mini
ABS | BL-ABS-BL | ABS | Blue |  | #0A2CA5 | 1.75mm | ±0.03mm | Plastic | No | 240–270°C | 90–100°C | 65°C / 8h | ✓ | ✗ | ✓ | ✓ | S | First-party ABS; RFID profile; enclosure required; AMS Lite ✗ | Enclosure required (P1S/X1C/H2D); not for A1/A1 mini
ABS | BL-ABS-NVB | ABS | Navy Blue |  | #0C2340 | 1.75mm | ±0.03mm | Plastic | No | 240–270°C | 90–100°C | 65°C / 8h | ✓ | ✗ | ✓ | ✓ | S | First-party ABS; RFID profile; enclosure required; AMS Lite ✗ | Enclosure required (P1S/X1C/H2D); not for A1/A1 mini
ABS | BL-ABS-OLV | ABS | Olive |  | #789D4A | 1.75mm | ±0.03mm | Plastic | No | 240–270°C | 90–100°C | 65°C / 8h | ✓ | ✗ | ✓ | ✓ | S | First-party ABS; RFID profile; enclosure required; AMS Lite ✗ | Enclosure required (P1S/X1C/H2D); not for A1/A1 mini
ABS | BL-ABS-OR | ABS | Orange |  | #FF6A13 | 1.75mm | ±0.03mm | Plastic | No | 240–270°C | 90–100°C | 65°C / 8h | ✓ | ✗ | ✓ | ✓ | S | First-party ABS; RFID profile; enclosure required; AMS Lite ✗ | Enclosure required (P1S/X1C/H2D); not for A1/A1 mini
ABS | BL-ABS-PU | ABS | Purple |  | #AF1685 | 1.75mm | ±0.03mm | Plastic | No | 240–270°C | 90–100°C | 65°C / 8h | ✓ | ✗ | ✓ | ✓ | S | First-party ABS; RFID profile; enclosure required; AMS Lite ✗ | Enclosure required (P1S/X1C/H2D); not for A1/A1 mini
ABS | BL-ABS-RD | ABS | Red |  | #D32941 | 1.75mm | ±0.03mm | Plastic | No | 240–270°C | 90–100°C | 65°C / 8h | ✓ | ✗ | ✓ | ✓ | S | First-party ABS; RFID profile; enclosure required; AMS Lite ✗ | Enclosure required (P1S/X1C/H2D); not for A1/A1 mini
ABS | BL-ABS-SV | ABS | Silver |  | #87909A | 1.75mm | ±0.03mm | Plastic | No | 240–270°C | 90–100°C | 65°C / 8h | ✓ | ✗ | ✓ | ✓ | S | First-party ABS; RFID profile; enclosure required; AMS Lite ✗ | Enclosure required (P1S/X1C/H2D); not for A1/A1 mini
ABS | BL-ABS-TAN | ABS | Tangerine Yellow |  | #FFC72C | 1.75mm | ±0.03mm | Plastic | No | 240–270°C | 90–100°C | 65°C / 8h | ✓ | ✗ | ✓ | ✓ | S | First-party ABS; RFID profile; enclosure required; AMS Lite ✗ | Enclosure required (P1S/X1C/H2D); not for A1/A1 mini
ABS | BL-ABS-WH | ABS | White |  | #FFFFFF | 1.75mm | ±0.03mm | Plastic | No | 240–270°C | 90–100°C | 65°C / 8h | ✓ | ✗ | ✓ | ✓ | S | First-party ABS; RFID profile; enclosure required; AMS Lite ✗ | Enclosure required (P1S/X1C/H2D); not for A1/A1 mini
ASA | BL-ASA-GY | ASA | Ash Grey |  | #9B9EA0 | 1.75mm | ±0.03mm | Plastic | No | 240–270°C | 90–100°C | 80°C / 8h | ✓ | ✗ | ✓ | ✓ | S | First-party ASA; UV-resistant; enclosure required; AMS Lite ✗ | Enclosure required; UV-resistant outdoor use
ASA | BL-ASA-GN | ASA | Bambu Green |  | #00AE42 | 1.75mm | ±0.03mm | Plastic | No | 240–270°C | 90–100°C | 80°C / 8h | ✓ | ✗ | ✓ | ✓ | S | First-party ASA; UV-resistant; enclosure required; AMS Lite ✗ | Enclosure required; UV-resistant outdoor use
ASA | BL-ASA-BK | ASA | Black |  | #000000 | 1.75mm | ±0.03mm | Plastic | No | 240–270°C | 90–100°C | 80°C / 8h | ✓ | ✗ | ✓ | ✓ | S | First-party ASA; UV-resistant; enclosure required; AMS Lite ✗ | Enclosure required; UV-resistant outdoor use
ASA | BL-ASA-BL | ASA | Blue |  | #0A2989 | 1.75mm | ±0.03mm | Plastic | No | 240–270°C | 90–100°C | 80°C / 8h | ✓ | ✗ | ✓ | ✓ | S | First-party ASA; UV-resistant; enclosure required; AMS Lite ✗ | Enclosure required; UV-resistant outdoor use
ASA | BL-ASA-RD | ASA | Red |  | #D32941 | 1.75mm | ±0.03mm | Plastic | No | 240–270°C | 90–100°C | 80°C / 8h | ✓ | ✗ | ✓ | ✓ | S | First-party ASA; UV-resistant; enclosure required; AMS Lite ✗ | Enclosure required; UV-resistant outdoor use
ASA | BL-ASA-WH | ASA | White |  | #FFFFFF | 1.75mm | ±0.03mm | Plastic | No | 240–270°C | 90–100°C | 80°C / 8h | ✓ | ✗ | ✓ | ✓ | S | First-party ASA; UV-resistant; enclosure required; AMS Lite ✗ | Enclosure required; UV-resistant outdoor use
ASA-CF | BL-ASACF-BK | ASA-CF | Black |  | #111111 | 1.75mm | ±0.03mm | Plastic | No | 260–280°C | 90–110°C | 80°C / 8h | ✓ | ✗ | ✓ | ✓ | A | First-party CF composite; UV-resistant; stiff outdoor parts | Abrasive + enclosure required; hardened nozzle required; AMS Lite ✗
PA-CF | BL-PACF-BK | PA-CF | Black |  | #111111 | 1.75mm | ±0.03mm | Plastic | No | 260–280°C | 45–65°C | 80°C / 8h | ⚠ | ✗ | ⚠ | ✓ | A | First-party CF Nylon; extremely stiff and strong | Abrasive + moisture-sensitive; hardened nozzle required; dry before every use
PAHT-CF | BL-PAHTCF-BK | PAHT-CF | Black |  | #0D0D0D | 1.75mm | ±0.05mm | Plastic | No | 270–300°C | 80–100°C | 100°C / 24h | ✓ | ✗ | ✓ | ✓ | B | Current replacement for discontinued PA-CF; abrades PTFE path, back-spool preferred over AMS feed | Deep-dive follow-up 2026-07-19; NEW LINE — replaces discontinued PA-CF/PA ¦ FIXED 2026-08-25: was incorrectly marked discontinued=True, contradicting its own rationale as the current active replacement product
PC | BL-PC-BK | PC (Polycarbonate) | Black |  | #111111 | 1.75mm | ±0.03mm | Plastic | No | 260–280°C | 100–120°C | 80°C / 8h | ⚠ | ✗ | ⚠ | ✓ | A | First-party PC; RFID profile; extremely impact-resistant | High-temp; enclosure required; AMS Lite ✗; moisture-sensitive — dry before use
PC | BL-PC-WH | PC (Polycarbonate) | White |  | #F0EDE8 | 1.75mm | ±0.03mm | Plastic | No | 260–280°C | 100–120°C | 80°C / 8h | ⚠ | ✗ | ⚠ | ✓ | A | First-party PC; RFID profile; extremely impact-resistant | High-temp; enclosure required; AMS Lite ✗; moisture-sensitive — dry before use
PETG Basic | BL-PETG-BK | PETG Basic | Black |  | #000000 | 1.75mm | ±0.03mm | Plastic | No | 220–260°C | 70–85°C | 65°C / 8h | ✓ | ✓ | ✓ | ✓ | S | First-party PETG Basic (reformulated 2026); improved strength vs HF
PETG Basic | BL-PETG-DBG | PETG Basic | Dark Beige |  | #DBC8B6 | 1.75mm | ±0.03mm | Plastic | No | 220–260°C | 70–85°C | 65°C / 8h | ✓ | ✓ | ✓ | ✓ | S | First-party PETG Basic (reformulated 2026); improved strength vs HF
PETG Basic | BL-PETG-DBR | PETG Basic | Dark Brown |  | #4F2C1D | 1.75mm | ±0.03mm | Plastic | No | 220–260°C | 70–85°C | 65°C / 8h | ✓ | ✓ | ✓ | ✓ | S | First-party PETG Basic (reformulated 2026); improved strength vs HF
PETG Basic | BL-PETG-GY | PETG Basic | Gray |  | #7F7E83 | 1.75mm | ±0.03mm | Plastic | No | 220–260°C | 70–85°C | 65°C / 8h | ✓ | ✓ | ✓ | ✓ | S | First-party PETG Basic (reformulated 2026); improved strength vs HF
PETG Basic | BL-PETG-GN | PETG Basic | Green |  | #009639 | 1.75mm | ±0.03mm | Plastic | No | 220–260°C | 70–85°C | 65°C / 8h | ✓ | ✓ | ✓ | ✓ | S | First-party PETG Basic (reformulated 2026); improved strength vs HF
PETG Basic | BL-PETG-MSB | PETG Basic | Misty Blue |  | #688197 | 1.75mm | ±0.03mm | Plastic | No | 220–260°C | 70–85°C | 65°C / 8h | ✓ | ✓ | ✓ | ✓ | S | First-party PETG Basic (reformulated 2026); improved strength vs HF
PETG Basic | BL-PETG-NVB | PETG Basic | Navy Blue |  | #0086D6 | 1.75mm | ±0.03mm | Plastic | No | 220–260°C | 70–85°C | 65°C / 8h | ✓ | ✓ | ✓ | ✓ | S | First-party PETG Basic (reformulated 2026); improved strength vs HF
PETG Basic | BL-PETG-OR | PETG Basic | Orange |  | #FF671F | 1.75mm | ±0.03mm | Plastic | No | 220–260°C | 70–85°C | 65°C / 8h | ✓ | ✓ | ✓ | ✓ | S | First-party PETG Basic (reformulated 2026); improved strength vs HF
PETG Basic | BL-PETG-PNG | PETG Basic | Pine Green |  | #034638 | 1.75mm | ±0.03mm | Plastic | No | 220–260°C | 70–85°C | 65°C / 8h | ✓ | ✓ | ✓ | ✓ | S | First-party PETG Basic (reformulated 2026); improved strength vs HF
PETG Basic | BL-PETG-RD | PETG Basic | Red |  | #D6001C | 1.75mm | ±0.03mm | Plastic | No | 220–260°C | 70–85°C | 65°C / 8h | ✓ | ✓ | ✓ | ✓ | S | First-party PETG Basic (reformulated 2026); improved strength vs HF
PETG Basic | BL-PETG-RFB | PETG Basic | Reflex Blue |  | #001489 | 1.75mm | ±0.03mm | Plastic | No | 220–260°C | 70–85°C | 65°C / 8h | ✓ | ✓ | ✓ | ✓ | S | First-party PETG Basic (reformulated 2026); improved strength vs HF
PETG Basic | BL-PETG-WH | PETG Basic | White |  | #FFFFFF | 1.75mm | ±0.03mm | Plastic | No | 220–260°C | 70–85°C | 65°C / 8h | ✓ | ✓ | ✓ | ✓ | S | First-party PETG Basic (reformulated 2026); improved strength vs HF
PETG Basic | BL-PETG-YL | PETG Basic | Yellow |  | #FCE300 | 1.75mm | ±0.03mm | Plastic | No | 220–260°C | 70–85°C | 65°C / 8h | ✓ | ✓ | ✓ | ✓ | S | First-party PETG Basic (reformulated 2026); improved strength vs HF
PETG Translucent | BL-PETGTR-CL | PETG Translucent | Clear |  | #E7F2F1 | 1.75mm | ±0.03mm | Plastic | No | 230–260°C | 70–85°C | 65°C / 8h | ✓ | ✓ | ✓ | ✓ | C | Translucent PETG line, distinct from PLA Translucent; specs estimated from PETG Basic | Deep-dive follow-up 2026-07-19; NEW LINE — confirmed via filamino.com guide ¦ FIXED 2026-08-25: was incorrectly marked discontinued=True despite being documented as a currently-existing new line
PETG-CF | BL-PETGCF-BK | PETG-CF | Black |  | #000000 | 1.75mm | ±0.03mm | Plastic | No | 230–260°C | 70–85°C | 65°C / 8h | ✓ | ✓ | ✓ | ✓ | S | First-party CF PETG; RFID profile; stiff and chemical-resistant | Abrasive — hardened nozzle required
PETG-CF | BL-PETGCF-BRD | PETG-CF | Brick Red |  | #9F332A | 1.75mm | ±0.03mm | Plastic | No | 230–260°C | 70–85°C | 65°C / 8h | ✓ | ✓ | ✓ | ✓ | S | First-party CF PETG; RFID profile; stiff and chemical-resistant | Abrasive — hardened nozzle required
PETG-CF | BL-PETGCF-IBL | PETG-CF | Indigo Blue |  | #324585 | 1.75mm | ±0.03mm | Plastic | No | 230–260°C | 70–85°C | 65°C / 8h | ✓ | ✓ | ✓ | ✓ | S | First-party CF PETG; RFID profile; stiff and chemical-resistant | Abrasive — hardened nozzle required
PETG-CF | BL-PETGCF-MGN | PETG-CF | Malachite Green |  | #16B08E | 1.75mm | ±0.03mm | Plastic | No | 230–260°C | 70–85°C | 65°C / 8h | ✓ | ✓ | ✓ | ✓ | S | First-party CF PETG; RFID profile; stiff and chemical-resistant | Abrasive — hardened nozzle required
PETG-CF | BL-PETGCF-TGY | PETG-CF | Titan Gray |  | #6C7880 | 1.75mm | ±0.03mm | Plastic | No | 230–260°C | 70–85°C | 65°C / 8h | ✓ | ✓ | ✓ | ✓ | S | First-party CF PETG; RFID profile; stiff and chemical-resistant | Abrasive — hardened nozzle required
PETG-CF | BL-PETGCF-VPU | PETG-CF | Violet Purple |  | #583061 | 1.75mm | ±0.03mm | Plastic | No | 230–260°C | 70–85°C | 65°C / 8h | ✓ | ✓ | ✓ | ✓ | S | First-party CF PETG; RFID profile; stiff and chemical-resistant | Abrasive — hardened nozzle required
PLA Aero | BL-PLAAERO-BK | PLA Aero | Black |  | #0D0D0D | 1.75mm | ±0.05mm | Plastic | No | 230–260°C | 35–45°C | 45°C / 4h | ✓ | ✗ | ✓ | ✓ | C | Lightweight foaming PLA; requires software settings adjustment; incompatible with AMS Lite | Deep-dive follow-up 2026-07-19; NEW LINE — confirmed via wiki.bambulab.com ¦ FIXED 2026-08-25: was incorrectly marked discontinued=True despite being documented as a currently-existing new line
PLA Basic | BL-PLAB-GN | PLA Basic | Bambu Green |  | #00AE42 | 1.75mm | ±0.03mm | Plastic | No | 190–220°C | 35–45°C | 55°C / 8h | ✓ | ✓ | ✓ | ✓ | S | First-party PLA Basic; RFID profile; up to 258mm/s; all AMS variants
PLA Basic | BL-PLAB-BE | PLA Basic | Beige |  | #F7E6DE | 1.75mm | ±0.03mm | Plastic | No | 190–220°C | 35–45°C | 55°C / 8h | ✓ | ✓ | ✓ | ✓ | S | First-party PLA Basic; RFID profile; up to 258mm/s; all AMS variants
PLA Basic | BL-PLAB-BK | PLA Basic | Black |  | #000000 | 1.75mm | ±0.03mm | Plastic | No | 190–220°C | 35–45°C | 55°C / 8h | ✓ | ✓ | ✓ | ✓ | S | First-party PLA Basic; RFID profile; up to 258mm/s; all AMS variants
PLA Basic | BL-PLAB-BL | PLA Basic | Blue |  | #0A2989 | 1.75mm | ±0.03mm | Plastic | No | 190–220°C | 35–45°C | 55°C / 8h | ✓ | ✓ | ✓ | ✓ | S | First-party PLA Basic; RFID profile; up to 258mm/s; all AMS variants
PLA Basic | BL-PLAB-BG | PLA Basic | Blue Grey |  | #5B6579 | 1.75mm | ±0.03mm | Plastic | No | 190–220°C | 35–45°C | 55°C / 8h | ✓ | ✓ | ✓ | ✓ | S | First-party PLA Basic; RFID profile; up to 258mm/s; all AMS variants
PLA Basic | BL-PLAB-BRG | PLA Basic | Bright Green |  | #BECF00 | 1.75mm | ±0.03mm | Plastic | No | 190–220°C | 35–45°C | 55°C / 8h | ✓ | ✓ | ✓ | ✓ | S | First-party PLA Basic; RFID profile; up to 258mm/s; all AMS variants
PLA Basic | BL-PLAB-BZ | PLA Basic | Bronze |  | #847D48 | 1.75mm | ±0.03mm | Plastic | No | 190–220°C | 35–45°C | 55°C / 8h | ✓ | ✓ | ✓ | ✓ | S | First-party PLA Basic; RFID profile; up to 258mm/s; all AMS variants
PLA Basic | BL-PLAB-BR | PLA Basic | Brown |  | #9D432C | 1.75mm | ±0.03mm | Plastic | No | 190–220°C | 35–45°C | 55°C / 8h | ✓ | ✓ | ✓ | ✓ | S | First-party PLA Basic; RFID profile; up to 258mm/s; all AMS variants
PLA Basic | BL-PLAB-COB | PLA Basic | Cobalt Blue |  | #0056B8 | 1.75mm | ±0.03mm | Plastic | No | 190–220°C | 35–45°C | 55°C / 8h | ✓ | ✓ | ✓ | ✓ | S | First-party PLA Basic; RFID profile; up to 258mm/s; all AMS variants
PLA Basic | BL-PLAB-CB | PLA Basic | Cocoa Brown |  | #6F5034 | 1.75mm | ±0.03mm | Plastic | No | 190–220°C | 35–45°C | 55°C / 8h | ✓ | ✓ | ✓ | ✓ | S | First-party PLA Basic; RFID profile; up to 258mm/s; all AMS variants
PLA Basic | BL-PLAB-CY | PLA Basic | Cyan |  | #0086D6 | 1.75mm | ±0.03mm | Plastic | No | 190–220°C | 35–45°C | 55°C / 8h | ✓ | ✓ | ✓ | ✓ | S | First-party PLA Basic; RFID profile; up to 258mm/s; all AMS variants
PLA Basic | BL-PLAB-DG | PLA Basic | Dark Gray |  | #545454 | 1.75mm | ±0.03mm | Plastic | No | 190–220°C | 35–45°C | 55°C / 8h | ✓ | ✓ | ✓ | ✓ | S | First-party PLA Basic; RFID profile; up to 258mm/s; all AMS variants
PLA Basic | BL-PLAB-GD | PLA Basic | Gold |  | #E4BD68 | 1.75mm | ±0.03mm | Plastic | No | 190–220°C | 35–45°C | 55°C / 8h | ✓ | ✓ | ✓ | ✓ | S | First-party PLA Basic; RFID profile; up to 258mm/s; all AMS variants
PLA Basic | BL-PLAB-GY | PLA Basic | Gray |  | #8E9089 | 1.75mm | ±0.03mm | Plastic | No | 190–220°C | 35–45°C | 55°C / 8h | ✓ | ✓ | ✓ | ✓ | S | First-party PLA Basic; RFID profile; up to 258mm/s; all AMS variants
PLA Basic | BL-PLAB-HP | PLA Basic | Hot Pink |  | #F5547C | 1.75mm | ±0.03mm | Plastic | No | 190–220°C | 35–45°C | 55°C / 8h | ✓ | ✓ | ✓ | ✓ | S | First-party PLA Basic; RFID profile; up to 258mm/s; all AMS variants
PLA Basic | BL-PLAB-IP | PLA Basic | Indigo Purple |  | #482960 | 1.75mm | ±0.03mm | Plastic | No | 190–220°C | 35–45°C | 55°C / 8h | ✓ | ✓ | ✓ | ✓ | S | First-party PLA Basic; RFID profile; up to 258mm/s; all AMS variants
PLA Basic | BL-PLAB-WH | PLA Basic | Jade White |  | #FFFFFF | 1.75mm | ±0.03mm | Plastic | No | 190–220°C | 35–45°C | 55°C / 8h | ✓ | ✓ | ✓ | ✓ | S | First-party PLA Basic; RFID profile; up to 258mm/s; all AMS variants
PLA Basic | BL-PLAB-LG | PLA Basic | Light Gray |  | #D1D3D5 | 1.75mm | ±0.03mm | Plastic | No | 190–220°C | 35–45°C | 55°C / 8h | ✓ | ✓ | ✓ | ✓ | S | First-party PLA Basic; RFID profile; up to 258mm/s; all AMS variants
PLA Basic | BL-PLAB-MA | PLA Basic | Magenta |  | #EC008C | 1.75mm | ±0.03mm | Plastic | No | 190–220°C | 35–45°C | 55°C / 8h | ✓ | ✓ | ✓ | ✓ | S | First-party PLA Basic; RFID profile; up to 258mm/s; all AMS variants
PLA Basic | BL-PLAB-MR | PLA Basic | Maroon Red |  | #9D2235 | 1.75mm | ±0.03mm | Plastic | No | 190–220°C | 35–45°C | 55°C / 8h | ✓ | ✓ | ✓ | ✓ | S | First-party PLA Basic; RFID profile; up to 258mm/s; all AMS variants
PLA Basic | BL-PLAB-MG | PLA Basic | Mistletoe Green |  | #3F8E43 | 1.75mm | ±0.03mm | Plastic | No | 190–220°C | 35–45°C | 55°C / 8h | ✓ | ✓ | ✓ | ✓ | S | First-party PLA Basic; RFID profile; up to 258mm/s; all AMS variants
PLA Basic | BL-PLAB-OR | PLA Basic | Orange |  | #FF6A13 | 1.75mm | ±0.03mm | Plastic | No | 190–220°C | 35–45°C | 55°C / 8h | ✓ | ✓ | ✓ | ✓ | S | First-party PLA Basic; RFID profile; up to 258mm/s; all AMS variants
PLA Basic | BL-PLAB-PK | PLA Basic | Pink |  | #F55A74 | 1.75mm | ±0.03mm | Plastic | No | 190–220°C | 35–45°C | 55°C / 8h | ✓ | ✓ | ✓ | ✓ | S | First-party PLA Basic; RFID profile; up to 258mm/s; all AMS variants
PLA Basic | BL-PLAB-PO | PLA Basic | Pumpkin Orange |  | #FF9016 | 1.75mm | ±0.03mm | Plastic | No | 190–220°C | 35–45°C | 55°C / 8h | ✓ | ✓ | ✓ | ✓ | S | First-party PLA Basic; RFID profile; up to 258mm/s; all AMS variants
PLA Basic | BL-PLAB-PU | PLA Basic | Purple |  | #5E43B7 | 1.75mm | ±0.03mm | Plastic | No | 190–220°C | 35–45°C | 55°C / 8h | ✓ | ✓ | ✓ | ✓ | S | First-party PLA Basic; RFID profile; up to 258mm/s; all AMS variants
PLA Basic | BL-PLAB-RD | PLA Basic | Red |  | #C12E1F | 1.75mm | ±0.03mm | Plastic | No | 190–220°C | 35–45°C | 55°C / 8h | ✓ | ✓ | ✓ | ✓ | S | First-party PLA Basic; RFID profile; up to 258mm/s; all AMS variants
PLA Basic | BL-PLAB-SV | PLA Basic | Silver |  | #A6A9AA | 1.75mm | ±0.03mm | Plastic | No | 190–220°C | 35–45°C | 55°C / 8h | ✓ | ✓ | ✓ | ✓ | S | First-party PLA Basic; RFID profile; up to 258mm/s; all AMS variants
PLA Basic | BL-PLAB-SY | PLA Basic | Sunflower Yellow |  | #FEC600 | 1.75mm | ±0.03mm | Plastic | No | 190–220°C | 35–45°C | 55°C / 8h | ✓ | ✓ | ✓ | ✓ | S | First-party PLA Basic; RFID profile; up to 258mm/s; all AMS variants
PLA Basic | BL-PLAB-TQ | PLA Basic | Turquoise |  | #00B1B7 | 1.75mm | ±0.03mm | Plastic | No | 190–220°C | 35–45°C | 55°C / 8h | ✓ | ✓ | ✓ | ✓ | S | First-party PLA Basic; RFID profile; up to 258mm/s; all AMS variants
PLA Basic | BL-PLAB-YL | PLA Basic | Yellow |  | #F4EE2A | 1.75mm | ±0.03mm | Plastic | No | 190–220°C | 35–45°C | 55°C / 8h | ✓ | ✓ | ✓ | ✓ | S | First-party PLA Basic; RFID profile; up to 258mm/s; all AMS variants
PLA Glow | BL-PLAGLO-BL | PLA Glow | Glow Blue |  | #A0C8F0 | 1.75mm | ±0.03mm | Plastic | No | 190–220°C | 35–45°C | 55°C / 8h | ✓ | ✓ | ✓ | ✓ | S | First-party glow-in-the-dark PLA; RFID profile | Phosphorescent; charge under UV/daylight; hex shown as daylight color
PLA Glow | BL-PLAGLO-GN | PLA Glow | Glow Green |  | #C8F080 | 1.75mm | ±0.03mm | Plastic | No | 190–220°C | 35–45°C | 55°C / 8h | ✓ | ✓ | ✓ | ✓ | S | First-party glow-in-the-dark PLA; RFID profile | Phosphorescent; charge under UV/daylight; hex shown as daylight color
PLA Lite | BL-PLALITE-BK | PLA Lite | Black |  | #0D0D0D | 1.75mm | ±0.03mm | Plastic | No | 190–230°C | 35–45°C | 45°C / 4h | ✓ | ✓ | ✓ | ✓ | C | Lower-cost PLA line; specs estimated from PLA Basic, not individually TDS-confirmed | Deep-dive follow-up 2026-07-19; NEW LINE — confirmed via filamino.com guide ¦ FIXED 2026-08-25: was incorrectly marked discontinued=True despite being documented as a currently-existing new line
PLA Marble | BL-PLAMAR-BK | PLA Marble | Black |  | #1A1A1A | 1.75mm | ±0.03mm | Plastic | No | 190–220°C | 35–45°C | 55°C / 8h | ✓ | ✓ | ✓ | ✓ | S | First-party marble composite; RFID profile; stone-textured finish | Slightly abrasive composite — monitor nozzle wear
PLA Marble | BL-PLAMAR-WH | PLA Marble | White |  | #E8E4E0 | 1.75mm | ±0.03mm | Plastic | No | 190–220°C | 35–45°C | 55°C / 8h | ✓ | ✓ | ✓ | ✓ | S | First-party marble composite; RFID profile; stone-textured finish | Slightly abrasive composite — monitor nozzle wear over long prints
PLA Matte | BL-PLAM-APG | PLA Matte | Apple Green |  | #C2E189 | 1.75mm | ±0.03mm | Plastic | No | 190–220°C | 35–45°C | 55°C / 8h | ✓ | ✓ | ✓ | ✓ | S | First-party PLA Matte; matte finish; RFID profile; all AMS variants
PLA Matte | BL-PLAM-ASH | PLA Matte | Ash Gray |  | #9B9EA0 | 1.75mm | ±0.03mm | Plastic | No | 190–220°C | 35–45°C | 55°C / 8h | ✓ | ✓ | ✓ | ✓ | S | First-party PLA Matte; matte finish; RFID profile; all AMS variants
PLA Matte | BL-PLAM-BNW | PLA Matte | Bone White |  | #CBC6B8 | 1.75mm | ±0.03mm | Plastic | No | 190–220°C | 35–45°C | 55°C / 8h | ✓ | ✓ | ✓ | ✓ | S | First-party PLA Matte; matte finish; RFID profile; all AMS variants
PLA Matte | BL-PLAM-CAR | PLA Matte | Caramel |  | #AE835B | 1.75mm | ±0.03mm | Plastic | No | 190–220°C | 35–45°C | 55°C / 8h | ✓ | ✓ | ✓ | ✓ | S | First-party PLA Matte; matte finish; RFID profile; all AMS variants
PLA Matte | BL-PLAM-CHR | PLA Matte | Charcoal |  | #000000 | 1.75mm | ±0.03mm | Plastic | No | 190–220°C | 35–45°C | 55°C / 8h | ✓ | ✓ | ✓ | ✓ | S | First-party PLA Matte; matte finish; RFID profile; all AMS variants
PLA Matte | BL-PLAM-DBL | PLA Matte | Dark Blue |  | #042F56 | 1.75mm | ±0.03mm | Plastic | No | 190–220°C | 35–45°C | 55°C / 8h | ✓ | ✓ | ✓ | ✓ | S | First-party PLA Matte; matte finish; RFID profile; all AMS variants
PLA Matte | BL-PLAM-DBR | PLA Matte | Dark Brown |  | #7D6556 | 1.75mm | ±0.03mm | Plastic | No | 190–220°C | 35–45°C | 55°C / 8h | ✓ | ✓ | ✓ | ✓ | S | First-party PLA Matte; matte finish; RFID profile; all AMS variants
PLA Matte | BL-PLAM-DCH | PLA Matte | Dark Chocolate |  | #4D3324 | 1.75mm | ±0.03mm | Plastic | No | 190–220°C | 35–45°C | 55°C / 8h | ✓ | ✓ | ✓ | ✓ | S | First-party PLA Matte; matte finish; RFID profile; all AMS variants
PLA Matte | BL-PLAM-DGN | PLA Matte | Dark Green |  | #68724D | 1.75mm | ±0.03mm | Plastic | No | 190–220°C | 35–45°C | 55°C / 8h | ✓ | ✓ | ✓ | ✓ | S | First-party PLA Matte; matte finish; RFID profile; all AMS variants
PLA Matte | BL-PLAM-DRD | PLA Matte | Dark Red |  | #BB3D43 | 1.75mm | ±0.03mm | Plastic | No | 190–220°C | 35–45°C | 55°C / 8h | ✓ | ✓ | ✓ | ✓ | S | First-party PLA Matte; matte finish; RFID profile; all AMS variants
PLA Matte | BL-PLAM-DT | PLA Matte | Desert Tan |  | #E8DBB7 | 1.75mm | ±0.03mm | Plastic | No | 190–220°C | 35–45°C | 55°C / 8h | ✓ | ✓ | ✓ | ✓ | S | First-party PLA Matte; matte finish; RFID profile; all AMS variants
PLA Matte | BL-PLAM-GRS | PLA Matte | Grass Green |  | #61C680 | 1.75mm | ±0.03mm | Plastic | No | 190–220°C | 35–45°C | 55°C / 8h | ✓ | ✓ | ✓ | ✓ | S | First-party PLA Matte; matte finish; RFID profile; all AMS variants
PLA Matte | BL-PLAM-ICB | PLA Matte | Ice Blue |  | #A3D8E1 | 1.75mm | ±0.03mm | Plastic | No | 190–220°C | 35–45°C | 55°C / 8h | ✓ | ✓ | ✓ | ✓ | S | First-party PLA Matte; matte finish; RFID profile; all AMS variants
PLA Matte | BL-PLAM-WH | PLA Matte | Ivory White |  | #FFFFFF | 1.75mm | ±0.03mm | Plastic | No | 190–220°C | 35–45°C | 55°C / 8h | ✓ | ✓ | ✓ | ✓ | S | First-party PLA Matte; matte finish; RFID profile; all AMS variants
PLA Matte | BL-PLAM-LB | PLA Matte | Latte Brown |  | #D3B7A7 | 1.75mm | ±0.03mm | Plastic | No | 190–220°C | 35–45°C | 55°C / 8h | ✓ | ✓ | ✓ | ✓ | S | First-party PLA Matte; matte finish; RFID profile; all AMS variants
PLA Matte | BL-PLAM-LMY | PLA Matte | Lemon Yellow |  | #F7D959 | 1.75mm | ±0.03mm | Plastic | No | 190–220°C | 35–45°C | 55°C / 8h | ✓ | ✓ | ✓ | ✓ | S | First-party PLA Matte; matte finish; RFID profile; all AMS variants
PLA Matte | BL-PLAM-LIL | PLA Matte | Lilac Purple |  | #AE96D4 | 1.75mm | ±0.03mm | Plastic | No | 190–220°C | 35–45°C | 55°C / 8h | ✓ | ✓ | ✓ | ✓ | S | First-party PLA Matte; matte finish; RFID profile; all AMS variants
PLA Matte | BL-PLAM-MND | PLA Matte | Mandarin Orange |  | #F99963 | 1.75mm | ±0.03mm | Plastic | No | 190–220°C | 35–45°C | 55°C / 8h | ✓ | ✓ | ✓ | ✓ | S | First-party PLA Matte; matte finish; RFID profile; all AMS variants
PLA Matte | BL-PLAM-MAR | PLA Matte | Marine Blue |  | #0078BF | 1.75mm | ±0.03mm | Plastic | No | 190–220°C | 35–45°C | 55°C / 8h | ✓ | ✓ | ✓ | ✓ | S | First-party PLA Matte; matte finish; RFID profile; all AMS variants
PLA Matte | BL-PLAM-NAR | PLA Matte | Nardo Gray |  | #757575 | 1.75mm | ±0.03mm | Plastic | No | 190–220°C | 35–45°C | 55°C / 8h | ✓ | ✓ | ✓ | ✓ | S | First-party PLA Matte; matte finish; RFID profile; all AMS variants
PLA Matte | BL-PLAM-PLM | PLA Matte | Plum |  | #950051 | 1.75mm | ±0.03mm | Plastic | No | 190–220°C | 35–45°C | 55°C / 8h | ✓ | ✓ | ✓ | ✓ | S | First-party PLA Matte; matte finish; RFID profile; all AMS variants
PLA Matte | BL-PLAM-SAK | PLA Matte | Sakura Pink |  | #E8AFCF | 1.75mm | ±0.03mm | Plastic | No | 190–220°C | 35–45°C | 55°C / 8h | ✓ | ✓ | ✓ | ✓ | S | First-party PLA Matte; matte finish; RFID profile; all AMS variants
PLA Matte | BL-PLAM-SCR | PLA Matte | Scarlet Red |  | #DE4343 | 1.75mm | ±0.03mm | Plastic | No | 190–220°C | 35–45°C | 55°C / 8h | ✓ | ✓ | ✓ | ✓ | S | First-party PLA Matte; matte finish; RFID profile; all AMS variants
PLA Matte | BL-PLAM-SKY | PLA Matte | Sky Blue |  | #56B7E6 | 1.75mm | ±0.03mm | Plastic | No | 190–220°C | 35–45°C | 55°C / 8h | ✓ | ✓ | ✓ | ✓ | S | First-party PLA Matte; matte finish; RFID profile; all AMS variants
PLA Matte | BL-PLAM-TER | PLA Matte | Terracotta |  | #B15533 | 1.75mm | ±0.03mm | Plastic | No | 190–220°C | 35–45°C | 55°C / 8h | ✓ | ✓ | ✓ | ✓ | S | First-party PLA Matte; matte finish; RFID profile; all AMS variants
PLA Metal | BL-PLAMETAL-GD | PLA Metal | Gold |  | #B8860B | 1.75mm | ±0.05mm | Plastic | No | 210–230°C | 35–45°C | 45°C / 4h | ✓ | ✓ | ✓ | ✓ | C | Metallic-effect PLA; specs estimated from PLA Basic, not individually TDS-confirmed | Deep-dive follow-up 2026-07-19; NEW LINE — confirmed via bambulab.com/en-us/filament/pla-list ¦ FIXED 2026-08-25: was incorrectly marked discontinued=True despite being documented as a currently-existing new line
PLA Silk | BL-PLASIK-BK | PLA Silk | Black |  | #111111 | 1.75mm | ±0.03mm | Plastic | No | 190–220°C | 35–45°C | 55°C / 8h | ✓ | ✓ | ✓ | ✓ | S | First-party silk PLA; RFID profile; metallic sheen finish | More brittle than matte PLA
PLA Silk | BL-PLASIK-BZ | PLA Silk | Bronze |  | #9C6B30 | 1.75mm | ±0.03mm | Plastic | No | 190–220°C | 35–45°C | 55°C / 8h | ✓ | ✓ | ✓ | ✓ | S | First-party silk PLA; RFID profile; metallic sheen finish | More brittle than matte PLA
PLA Silk | BL-PLASIK-CP | PLA Silk | Copper |  | #B87333 | 1.75mm | ±0.03mm | Plastic | No | 190–220°C | 35–45°C | 55°C / 8h | ✓ | ✓ | ✓ | ✓ | S | First-party silk PLA; RFID profile; metallic sheen finish | More brittle than matte PLA
PLA Silk | BL-PLASIK-GD | PLA Silk | Gold |  | #C8982E | 1.75mm | ±0.03mm | Plastic | No | 190–220°C | 35–45°C | 55°C / 8h | ✓ | ✓ | ✓ | ✓ | S | First-party silk PLA; RFID profile; metallic sheen finish | More brittle than matte PLA; avoid very long AMS runs
PLA Silk | BL-PLASIK-SV | PLA Silk | Silver |  | #A8A9AD | 1.75mm | ±0.03mm | Plastic | No | 190–220°C | 35–45°C | 55°C / 8h | ✓ | ✓ | ✓ | ✓ | S | First-party silk PLA; RFID profile; metallic sheen finish | More brittle than matte PLA
PLA Silk | BL-PLASIK-WH | PLA Silk | White |  | #EEEEF0 | 1.75mm | ±0.03mm | Plastic | No | 190–220°C | 35–45°C | 55°C / 8h | ✓ | ✓ | ✓ | ✓ | S | First-party silk PLA; RFID profile; metallic sheen finish | More brittle than matte PLA
PLA Sparkle | BL-PLASPAR-GD | PLA Sparkle | Gold |  | #C8A42A | 1.75mm | ±0.03mm | Plastic | No | 190–220°C | 35–45°C | 55°C / 8h | ✓ | ✓ | ✓ | ✓ | S | First-party metallic sparkle PLA; RFID profile | Glitter-particle additive; slightly abrasive — monitor nozzle wear
PLA Sparkle | BL-PLASPAR-RD | PLA Sparkle | Red |  | #B52020 | 1.75mm | ±0.03mm | Plastic | No | 190–220°C | 35–45°C | 55°C / 8h | ✓ | ✓ | ✓ | ✓ | S | First-party metallic sparkle PLA; RFID profile | Glitter-particle additive; slightly abrasive
PLA Sparkle | BL-PLASPAR-SV | PLA Sparkle | Silver |  | #C0C0C0 | 1.75mm | ±0.03mm | Plastic | No | 190–220°C | 35–45°C | 55°C / 8h | ✓ | ✓ | ✓ | ✓ | S | First-party metallic sparkle PLA; RFID profile | Glitter-particle additive; slightly abrasive
PLA Translucent | BL-PLAT-BL | PLA Translucent | Blue |  | #0047BB | 1.75mm | ±0.03mm | Plastic | No | 190–220°C | 35–45°C | 55°C / 8h | ✓ | ✓ | ✓ | ✓ | S | First-party; translucent finish
PLA Translucent | BL-PLAT-CPK | PLA Translucent | Cherry Pink |  | #F5B6CD | 1.75mm | ±0.03mm | Plastic | No | 190–220°C | 35–45°C | 55°C / 8h | ✓ | ✓ | ✓ | ✓ | S | First-party; translucent finish
PLA Translucent | BL-PLAT-ICB | PLA Translucent | Ice Blue |  | #B8CDE9 | 1.75mm | ±0.03mm | Plastic | No | 190–220°C | 35–45°C | 55°C / 8h | ✓ | ✓ | ✓ | ✓ | S | First-party; translucent finish
PLA Translucent | BL-PLAT-LJD | PLA Translucent | Light Jade |  | #96D8AF | 1.75mm | ±0.03mm | Plastic | No | 190–220°C | 35–45°C | 55°C / 8h | ✓ | ✓ | ✓ | ✓ | S | First-party; translucent finish
PLA Translucent | BL-PLAT-MLY | PLA Translucent | Mellow Yellow |  | #F5DBAB | 1.75mm | ±0.03mm | Plastic | No | 190–220°C | 35–45°C | 55°C / 8h | ✓ | ✓ | ✓ | ✓ | S | First-party; translucent finish
PLA Translucent | BL-PLAT-OR | PLA Translucent | Orange |  | #F74E02 | 1.75mm | ±0.03mm | Plastic | No | 190–220°C | 35–45°C | 55°C / 8h | ✓ | ✓ | ✓ | ✓ | S | First-party; translucent finish
PLA Translucent | BL-PLAT-PU | PLA Translucent | Purple |  | #8344B0 | 1.75mm | ±0.03mm | Plastic | No | 190–220°C | 35–45°C | 55°C / 8h | ✓ | ✓ | ✓ | ✓ | S | First-party; translucent finish
PLA Translucent | BL-PLAT-RD | PLA Translucent | Red |  | #B50011 | 1.75mm | ±0.03mm | Plastic | No | 190–220°C | 35–45°C | 55°C / 8h | ✓ | ✓ | ✓ | ✓ | S | First-party; translucent finish
PLA Translucent | BL-PLAT-TEA | PLA Translucent | Teal |  | #009FA1 | 1.75mm | ±0.03mm | Plastic | No | 190–220°C | 35–45°C | 55°C / 8h | ✓ | ✓ | ✓ | ✓ | S | First-party; RFID profile; translucent finish
PLA-CF | BL-PLACF-BK | PLA-CF | Black |  | #111111 | 1.75mm | ±0.03mm | Plastic | No | 220–250°C | 50–70°C | 65°C / 8h | ✓ | ✓ | ✓ | ✓ | S | First-party CF composite; RFID profile; rigid lightweight parts | Abrasive — hardened nozzle (≥0.4mm) required; ≥0.6mm recommended
Support W | BL-SUPW-WH | Support W | White |  | #F5F5F5 | 1.75mm | ±0.03mm | Plastic | No | 200–230°C | 35–45°C | 55°C / 8h | ✓ | ✓ | ✓ | ✓ | S | First-party water-soluble support; dissolves in warm water | Use with PLA prints; store sealed — absorbs moisture extremely quickly
TPU 95A | BL-TPU-YL | TPU 95A for AMS | Bambu Yellow |  | #F5C518 | 1.75mm | ±0.03mm | Plastic | No | 220–240°C | 35–45°C | 55°C / 8h | ⚠ | ✗ | ✗ | ✓ | A | Specially engineered for AMS HT; only TPU rated for AMS use | AMS HT dedicated TPU outlet required only; AMS X/P and 2 Pro ✗; AMS Lite ✗
TPU 95A | BL-TPU-BK | TPU 95A for AMS | Black |  | #111111 | 1.75mm | ±0.03mm | Plastic | No | 220–240°C | 35–45°C | 55°C / 8h | ⚠ | ✗ | ✗ | ✓ | A | Specially engineered for AMS HT; only TPU rated for AMS use | AMS HT dedicated TPU outlet required only; AMS X/P and 2 Pro ✗; AMS Lite ✗
TPU 95A | BL-TPU-WH | TPU 95A for AMS | White |  | #F5F5F5 | 1.75mm | ±0.03mm | Plastic | No | 220–240°C | 35–45°C | 55°C / 8h | ⚠ | ✗ | ✗ | ✓ | A | Specially engineered for AMS HT; only TPU rated for AMS use | AMS HT dedicated TPU outlet required only; AMS X/P and 2 Pro ✗; AMS Lite ✗
PA | BL-PA-BK | PA (Nylon) | Black |  | #111111 | 1.75mm | ±0.03mm | Plastic | No | 260–270°C | 45–65°C | 80°C / 8h | ⚠ | ✗ | ⚠ | ✓ | A | First-party Nylon; RFID profile; engineering-grade toughness | [DISCONTINUED] Very moisture-sensitive — dry immediately before use; store with desiccant
PA | BL-PA-NAT | PA (Nylon) | Natural |  | #EDE0CC | 1.75mm | ±0.03mm | Plastic | No | 260–270°C | 45–65°C | 80°C / 8h | ⚠ | ✗ | ⚠ | ✓ | A | First-party Nylon; RFID profile; engineering-grade toughness | [DISCONTINUED] Very moisture-sensitive — dry immediately before use; store with desiccant
PETG HF | BL-PETHF-BK | PETG HF | Black |  | #111111 | 1.75mm | ±0.03mm | Plastic | No | 220–260°C | 70–85°C | 65°C / 8h | ✓ | ✓ | ✓ | ✓ | S | Legacy product (end-of-life 2026) — replaced by PETG Basic | [DISCONTINUED] Legacy/end-of-life product — no restock expected; PETG Basic is the current replacement
Support G | BL-SUPG-WH | Support G | White |  | #E8F0E8 | 1.75mm | ±0.03mm | Plastic | No | 220–240°C | 35–45°C | 55°C / 8h | ✓ | ✓ | ✓ | ✓ | S | First-party glassy support; breaks away cleanly | [DISCONTINUED] Pairs best with PETG Basic and ABS; leaves smoother surface than Support W
Note on B2: SKU / Part No. Polymaker PolyLite PLA: confirmed manufacturer codes (PA02001–PA02029). All other brands: internal reference codes. See Config sheet → SKU Note for details.
Note on E2: Color Swatch Cell fill = filament color. No text — see Hex Code (col F). Official hex sources: • Bambu PLA Basic/Matte/PETG Basic/ABS/PLA Translucent: Bambu hex PDFs • Polymaker PolyLite PLA: confirmed from shop.polymaker.com • All other brands: approximate
Note on F2: Hex Code The hex color code for this filament. Background tint is a 12% blend of the swatch color toward white, giving a visual connection to the adjacent swatch cell. Official hex sources: see Color Swatch comment (col E).
Note on N2: AMS X/P Compatibility ✓ Compatible with standard AMS X/P unit ✗ Not compatible — use external spool ⚠ Compatible with conditions (adapter ring, special mode, etc.) Printers: X1C, X1E, P1S, P1P
Note on O2: AMS Lite Compatibility ✓ Compatible with AMS Lite unit ✗ Not compatible (open-frame; no ABS/ASA/PA support) ⚠ Compatible with conditions Printers: A1, A1 mini
Note on P2: AMS 2 Pro Compatibility ✓ Compatible with AMS 2 Pro unit ✗ Not compatible ⚠ Compatible with conditions Printers: H2D
Note on Q2: AMS HT Compatibility ✓ Compatible with AMS HT unit ✗ Not compatible ⚠ Compatible with conditions Printers: H2D Required for TPU 95A multi-color printing

## Material Guide
Bambu Lab — Material Guide
Material | Print Temp Range | Bed Temp Range | Enclosure Required | AMS Compatible | Drying Required | Drying Temp / Time | Notes
PLA Basic | 190–220°C | 35–45°C | No | Yes | Recommended | 55°C / 8h | Up to 258mm/s; all AMS variants; easiest material to start with
PLA Matte | 190–220°C | 35–45°C | No | Yes | Recommended | 55°C / 8h | Matte finish; hides layer lines; slightly higher viscosity than PLA Basic
PLA Translucent | 190–220°C | 35–45°C | No | Yes | Recommended | 55°C / 8h | Semi-translucent; great for light diffusion prints
PETG Basic | 220–260°C | 70–85°C | No | Yes | Yes | 65°C / 8h | Reformulated 2026; better strength than PETG HF; 13 colors; must dry before use
PETG HF | 220–260°C | 70–85°C | No | Yes | Yes | 65°C / 8h | ⚠ DISCONTINUED 2026 — no restock; switch to PETG Basic
ABS | 240–270°C | 90–100°C | Yes | Yes | Yes | 65°C / 8h | Requires P1S/X1C/H2D; AMS Lite ✗; fumes — ventilate
ASA | 240–270°C | 90–100°C | Yes | Yes | Yes | 80°C / 8h | UV-stable outdoor use; requires enclosure; AMS Lite ✗
PLA-CF | 220–250°C | 50–70°C | No | Yes | Yes | 65°C / 8h | Abrasive; hardened nozzle required (≥0.4mm); ≥0.6mm recommended
PETG-CF | 230–260°C | 70–85°C | No | Yes | Yes | 65°C / 8h | Abrasive; hardened nozzle required; chemical-resistant
PLA Silk | 190–220°C | 35–45°C | No | Yes | Recommended | 55°C / 8h | Metallic sheen; more brittle than matte PLA
PA | 260–270°C | 45–65°C | No | ⚠ | Yes | 80°C / 8h | AMS HT required; AMS X/P and 2 Pro ⚠ only; AMS Lite ✗; very moisture-sensitive — dry immediately before use
PA-CF | 260–280°C | 45–65°C | No | Yes | Yes | 80°C / 8h | Abrasive + moisture-sensitive; hardened nozzle + drying mandatory; AMS Lite ✗
PC | 260–280°C | 100–120°C | Yes | ⚠ | Yes | 80°C / 8h | AMS HT required; AMS X/P ⚠ only; high-temp; enclosure required; AMS Lite ✗
Support W | 200–230°C | 35–45°C | No | Yes | Yes | 55°C / 8h | Water-soluble; dissolves in warm water; store sealed
Support G | 220–240°C | 35–45°C | No | Yes | Yes | 55°C / 8h | Glassy breakaway support; pairs best with PETG Basic and ABS
PLA-CF | 220–250°C | 50–70°C | No | Yes | Yes | 65°C / 8h | Abrasive; hardened nozzle required (≥0.4mm)
PETG-CF | 230–260°C | 70–85°C | No | Yes | Yes | 65°C / 8h | Abrasive; hardened nozzle required; chemical-resistant
PLA Silk | 190–220°C | 35–45°C | No | Yes | Recommended | 55°C / 8h | Metallic sheen; more brittle than matte PLA
PA | 260–270°C | 45–65°C | No | ⚠ | Yes | 80°C / 8h | AMS HT required; AMS X/P and 2 Pro ⚠ only; AMS Lite ✗; very moisture-sensitive — dry immediately before use
PA-CF | 260–280°C | 45–65°C | No | ⚠ | Yes | 80°C / 8h | AMS HT required; AMS X/P ⚠ only; abrasive + moisture-sensitive; hardened nozzle mandatory; AMS Lite ✗
PC | 260–280°C | 100–120°C | Yes | ⚠ | Yes | 80°C / 8h | AMS HT required; AMS X/P ⚠ only; high-temp; enclosure required; AMS Lite ✗
Support W | 200–230°C | 35–45°C | No | Yes | Yes | 55°C / 8h | Water-soluble; dissolves in warm water; store sealed
Support G | 220–240°C | 35–45°C | No | Yes | Yes | 55°C / 8h | Glassy breakaway support; pairs best with PETG Basic and ABS
PLA Marble | 190–220°C | 35–45°C | No | Yes | Recommended | 55°C / 8h | Stone-textured composite; slightly abrasive
PLA Sparkle | 190–220°C | 35–45°C | No | Yes | Recommended | 55°C / 8h | Metallic glitter; slightly abrasive — monitor nozzle wear
PLA Glow | 190–220°C | 35–45°C | No | Yes | Recommended | 55°C / 8h | Glow-in-dark; charge under UV; hex shown as daylight color
ASA-CF | 260–280°C | 90–110°C | Yes | Yes | Yes | 80°C / 8h | Abrasive + UV-resistant; hardened nozzle + enclosure required; AMS Lite ✗
TPU 95A | 220–240°C | 35–45°C | No | ⚠ | Yes | 55°C / 8h | AMS HT only (dedicated TPU outlet); external spool on all other printers

## Config
⚙ Configuration
Setting | Value | Notes
Brand | Bambu Lab
File Version | v3
Generated | 2026-08-27 | Date this file was last generated by generate_all.py
SKU Note | BL-XXXX reference codes — Bambu does not publish clean SKUs | SKU column: confirmed mfr codes noted above; others are internal reference codes
Hex Note | Per-row confirmation status is tracked in each Catalog row's Notes column (manufacturer TDS-confirmed, official product-page confirmed, or unconfirmed placeholder). #999999 in the Hex Code column always means unconfirmed placeholder, not a real color. | Approximate hex = visually representative; not manufacturer-confirmed
Inventory Note | This workbook covers catalog reference data only. On-hand spool inventory is tracked separately in Filament_Inventory.xlsx. | Split from per-brand Inventory Tracker sheets, 2026-07-23