## Dashboard
📦 Polymaker — Filament Reference ¦ v3
CATALOG SUMMARY
Total Catalog Entries (active) | 159
Tier S — Premium | 0
Tier A — Excellent | 92
Tier B — Good | 66
Tier C — Specialty | 1
Require AMS Adapter Ring | 0
TIER LEGEND
S | Premium — first-party or best-in-class; optimized profiles, top AMS reliability
A | Excellent — high quality, tested profiles, reliable AMS performance
B | Good — solid performer with minor caveats (e.g. needs adapter ring, temp adjustment)
C | Specialty — limited AMS use, requires special setup, or niche material
INVENTORY
On-hand spool inventory is tracked separately in Filament_Inventory.xlsx, not in this workbook.
File Generated | 2026-08-30
AMS ADAPTER RING STATUS
✓ No filaments in this catalog require the AMS Adapter Ring
BY MATERIAL TYPE
Material Type | Catalog Entries
ABS | 5
ASA | 21
PA | 1
PA-CF | 1
PC | 5
PETG | 9
PLA | 65
PLA Matte | 27
PLA Satin | 10
PLA Silk | 2
PLA-CF | 1
PLA-LW | 8
Support | 1
TPU | 3

## Catalog
Polymaker — Filament Catalog
Material Type | SKU / Part No. | Product Name | Color Name | Color Swatch | Hex Code | Diameter | Diameter Tolerance | Spool Type | AMS Adapter Required | Print Temp Range | Bed Temp Range | Drying Temp / Time | AMS X/P | AMS Lite | AMS 2 Pro | AMS HT | Tier | Tier Rationale | Notes
ABS | PM-ABS-BLA | PolyLite ABS | Black |  | #16161A | 1.75mm | ±0.03mm | Plastic | No | 245–265°C | 90–100°C | 70°C / 4h | ✓ | ✓ | ✓ | ✓ | B | Existing catalog entries — not re-verified this deep-dive pass | Hex confirmed via official Polymaker shop.polymaker.com product page, 2026-07-22
ABS | PM-ABS-BLU | PolyLite ABS | Blue |  | #003276 | 1.75mm | ±0.03mm | Plastic | No | 245–265°C | 90–100°C | 70°C / 4h | ✓ | ✓ | ✓ | ✓ | B | Existing catalog entries — not re-verified this deep-dive pass | Hex confirmed via official Polymaker shop.polymaker.com product page, 2026-07-22
ABS | PM-ABS-GRE | PolyLite ABS | Grey |  | #8C8D93 | 1.75mm | ±0.03mm | Plastic | No | 245–265°C | 90–100°C | 70°C / 4h | ✓ | ✓ | ✓ | ✓ | B | Existing catalog entries — not re-verified this deep-dive pass | Hex confirmed via official Polymaker shop.polymaker.com product page, 2026-07-22
ABS | PM-ABS-RED | PolyLite ABS | Red |  | #F3442B | 1.75mm | ±0.03mm | Plastic | No | 245–265°C | 90–100°C | 70°C / 4h | ✓ | ✓ | ✓ | ✓ | B | Existing catalog entries — not re-verified this deep-dive pass | Hex confirmed via official Polymaker shop.polymaker.com product page, 2026-07-22
ABS | PM-ABS-WHI | PolyLite ABS | White |  | #F0EBE8 | 1.75mm | ±0.03mm | Plastic | No | 245–265°C | 90–100°C | 70°C / 4h | ✓ | ✓ | ✓ | ✓ | B | Existing catalog entries — not re-verified this deep-dive pass | Hex confirmed via official Polymaker shop.polymaker.com product page, 2026-07-22
ASA | PM-ASA-ABR | Polymaker ASA (formerly PolyLite ASA) | Army Brown |  | #624234 | 1.75mm | ±0.03mm | Plastic | No | 230–260°C | 75–95°C | 70°C / 6–7h | ✓ | ✓ | ✓ | ✓ | A | RESOLVED 2026-08-25 (was PLACEHOLDER): manufacturer-published hex table for full 21-color line, direct from shop.polymaker.com product page. | Hex: manufacturer-confirmed (shop.polymaker.com)
ASA | PM-ASA-AGR | Polymaker ASA (formerly PolyLite ASA) | Army Green |  | #5C5E31 | 1.75mm | ±0.03mm | Plastic | No | 230–260°C | 75–95°C | 70°C / 6–7h | ✓ | ✓ | ✓ | ✓ | A | RESOLVED 2026-08-25 (was PLACEHOLDER): manufacturer-published hex table for full 21-color line, direct from shop.polymaker.com product page. | Hex: manufacturer-confirmed (shop.polymaker.com)
ASA | PM-ASA-BLA | Polymaker ASA (formerly PolyLite ASA) | Black |  | #17161A | 1.75mm | ±0.03mm | Plastic | No | 230–260°C | 75–95°C | 70°C / 6–7h | ✓ | ✓ | ✓ | ✓ | A | RESOLVED 2026-08-25 (was PLACEHOLDER): manufacturer-published hex table for full 21-color line, direct from shop.polymaker.com product page. Fan OFF, enclosure required. | Product renamed from PolyLite ASA to Polymaker ASA — some spools may still ship in old packaging ¦ Hex: manufacturer-confirmed (shop.polymaker.com)
ASA | PM-ASA-BLU | Polymaker ASA (formerly PolyLite ASA) | Blue |  | #003576 | 1.75mm | ±0.03mm | Plastic | No | 230–260°C | 75–95°C | 70°C / 6–7h | ✓ | ✓ | ✓ | ✓ | A | RESOLVED 2026-08-25 (was PLACEHOLDER): manufacturer-published hex table for full 21-color line, direct from shop.polymaker.com product page. | Hex: manufacturer-confirmed (shop.polymaker.com)
ASA | PM-ASA-DGG | Polymaker ASA (formerly PolyLite ASA) | Dark Gray Green |  | #4C5F46 | 1.75mm | ±0.03mm | Plastic | No | 230–260°C | 75–95°C | 70°C / 6–7h | ✓ | ✓ | ✓ | ✓ | A | RESOLVED 2026-08-25 (was PLACEHOLDER): manufacturer-published hex table for full 21-color line, direct from shop.polymaker.com product page. | Hex: manufacturer-confirmed (shop.polymaker.com)
ASA | PM-ASA-DGY | Polymaker ASA (formerly PolyLite ASA) | Dark Grey |  | #48474A | 1.75mm | ±0.03mm | Plastic | No | 230–260°C | 75–95°C | 70°C / 6–7h | ✓ | ✓ | ✓ | ✓ | A | RESOLVED 2026-08-25 (was PLACEHOLDER): manufacturer-published hex table for full 21-color line, direct from shop.polymaker.com product page. | Hex: manufacturer-confirmed (shop.polymaker.com)
ASA | PM-ASA-DPU | Polymaker ASA (formerly PolyLite ASA) | Dark Purple |  | #46394E | 1.75mm | ±0.03mm | Plastic | No | 230–260°C | 75–95°C | 70°C / 6–7h | ✓ | ✓ | ✓ | ✓ | A | RESOLVED 2026-08-25 (was PLACEHOLDER): manufacturer-published hex table for full 21-color line, direct from shop.polymaker.com product page. | Hex: manufacturer-confirmed (shop.polymaker.com)
ASA | PM-ASA-GRN | Polymaker ASA (formerly PolyLite ASA) | Green |  | #2E784D | 1.75mm | ±0.03mm | Plastic | No | 230–260°C | 75–95°C | 70°C / 6–7h | ✓ | ✓ | ✓ | ✓ | A | RESOLVED 2026-08-25 (was PLACEHOLDER): manufacturer-published hex table for full 21-color line, direct from shop.polymaker.com product page. | Hex: manufacturer-confirmed (shop.polymaker.com)
ASA | PM-ASA-GRY | Polymaker ASA (formerly PolyLite ASA) | Grey |  | #8D8E92 | 1.75mm | ±0.03mm | Plastic | No | 230–260°C | 75–95°C | 70°C / 6–7h | ✓ | ✓ | ✓ | ✓ | A | RESOLVED 2026-08-25 (was PLACEHOLDER): manufacturer-published hex table for full 21-color line, direct from shop.polymaker.com product page. | Hex: manufacturer-confirmed (shop.polymaker.com)
ASA | PM-ASA-JBK | Polymaker ASA (formerly PolyLite ASA) | Jet Black |  | #161618 | 1.75mm | ±0.03mm | Plastic | No | 230–260°C | 75–95°C | 70°C / 6–7h | ✓ | ✓ | ✓ | ✓ | A | RESOLVED 2026-08-25 (was PLACEHOLDER): manufacturer-published hex table for full 21-color line, direct from shop.polymaker.com product page. | Hex: manufacturer-confirmed (shop.polymaker.com)
ASA | PM-ASA-NAT | Polymaker ASA (formerly PolyLite ASA) | Natural |  | #DFD3C3 | 1.75mm | ±0.03mm | Plastic | No | 230–260°C | 75–95°C | 70°C / 6–7h | ✓ | ✓ | ✓ | ✓ | A | RESOLVED 2026-08-25 (was PLACEHOLDER): manufacturer-published hex table for full 21-color line, direct from shop.polymaker.com product page. | Hex: manufacturer-confirmed (shop.polymaker.com)
ASA | PM-ASA-OBR | Polymaker ASA (formerly PolyLite ASA) | Olive Brown |  | #A79565 | 1.75mm | ±0.03mm | Plastic | No | 230–260°C | 75–95°C | 70°C / 6–7h | ✓ | ✓ | ✓ | ✓ | A | RESOLVED 2026-08-25 (was PLACEHOLDER): manufacturer-published hex table for full 21-color line, direct from shop.polymaker.com product page. | Hex: manufacturer-confirmed (shop.polymaker.com)
ASA | PM-ASA-ORA | Polymaker ASA (formerly PolyLite ASA) | Orange |  | #F37716 | 1.75mm | ±0.03mm | Plastic | No | 230–260°C | 75–95°C | 70°C / 6–7h | ✓ | ✓ | ✓ | ✓ | A | RESOLVED 2026-08-25 (was PLACEHOLDER): manufacturer-published hex table for full 21-color line, direct from shop.polymaker.com product page. | Hex: manufacturer-confirmed (shop.polymaker.com)
ASA | PM-ASA-TEA | Polymaker ASA (formerly PolyLite ASA) | Polymaker Teal |  | #0094A4 | 1.75mm | ±0.03mm | Plastic | No | 230–260°C | 75–95°C | 70°C / 6–7h | ✓ | ✓ | ✓ | ✓ | A | RESOLVED 2026-08-25 (was PLACEHOLDER): manufacturer-published hex table for full 21-color line, direct from shop.polymaker.com product page. | Hex: manufacturer-confirmed (shop.polymaker.com)
ASA | PM-ASA-PBL | Polymaker ASA (formerly PolyLite ASA) | Pop Blue |  | #008DC3 | 1.75mm | ±0.03mm | Plastic | No | 230–260°C | 75–95°C | 70°C / 6–7h | ✓ | ✓ | ✓ | ✓ | A | RESOLVED 2026-08-25 (was PLACEHOLDER): manufacturer-published hex table for full 21-color line, direct from shop.polymaker.com product page. | Hex: manufacturer-confirmed (shop.polymaker.com)
ASA | PM-ASA-PGR | Polymaker ASA (formerly PolyLite ASA) | Pop Green |  | #77D730 | 1.75mm | ±0.03mm | Plastic | No | 230–260°C | 75–95°C | 70°C / 6–7h | ✓ | ✓ | ✓ | ✓ | A | RESOLVED 2026-08-25 (was PLACEHOLDER): manufacturer-published hex table for full 21-color line, direct from shop.polymaker.com product page. | Some warping reported with Pop Green per customer reviews on shop.polymaker.com ¦ Hex: manufacturer-confirmed (shop.polymaker.com)
ASA | PM-ASA-PPK | Polymaker ASA (formerly PolyLite ASA) | Pop Pink |  | #D83076 | 1.75mm | ±0.03mm | Plastic | No | 230–260°C | 75–95°C | 70°C / 6–7h | ✓ | ✓ | ✓ | ✓ | A | RESOLVED 2026-08-25 (was PLACEHOLDER): manufacturer-published hex table for full 21-color line, direct from shop.polymaker.com product page. | Hex: manufacturer-confirmed (shop.polymaker.com)
ASA | PM-ASA-PUR | Polymaker ASA (formerly PolyLite ASA) | Purple |  | #5F4793 | 1.75mm | ±0.03mm | Plastic | No | 230–260°C | 75–95°C | 70°C / 6–7h | ✓ | ✓ | ✓ | ✓ | A | RESOLVED 2026-08-25 (was PLACEHOLDER): manufacturer-published hex table for full 21-color line, direct from shop.polymaker.com product page. | Hex: manufacturer-confirmed (shop.polymaker.com)
ASA | PM-ASA-RED | Polymaker ASA (formerly PolyLite ASA) | Red |  | #D82B1C | 1.75mm | ±0.03mm | Plastic | No | 230–260°C | 75–95°C | 70°C / 6–7h | ✓ | ✓ | ✓ | ✓ | A | RESOLVED 2026-08-25 (was PLACEHOLDER): manufacturer-published hex table for full 21-color line, direct from shop.polymaker.com product page. | Hex: manufacturer-confirmed (shop.polymaker.com)
ASA | PM-ASA-WHI | Polymaker ASA (formerly PolyLite ASA) | White |  | #DBD7D6 | 1.75mm | ±0.03mm | Plastic | No | 230–260°C | 75–95°C | 70°C / 6–7h | ✓ | ✓ | ✓ | ✓ | A | RESOLVED 2026-08-25 (was PLACEHOLDER): manufacturer-published hex table for full 21-color line, direct from shop.polymaker.com product page. | Hex: manufacturer-confirmed (shop.polymaker.com)
ASA | PM-ASA-YEL | Polymaker ASA (formerly PolyLite ASA) | Yellow |  | #EEC000 | 1.75mm | ±0.03mm | Plastic | No | 230–260°C | 75–95°C | 70°C / 6–7h | ✓ | ✓ | ✓ | ✓ | A | RESOLVED 2026-08-25 (was PLACEHOLDER): manufacturer-published hex table for full 21-color line, direct from shop.polymaker.com product page. | Hex: manufacturer-confirmed (shop.polymaker.com)
PA | PM-PH-07 | PolyMide PA6 | Natural |  | #999999 | 1.75mm | ±0.05mm | Plastic | No | 260–280°C | 60–90°C | 80°C / 24h | ✓ | ✓ | ✓ | ✓ | C | INVESTIGATED 2026-08-25, still unresolved: extensive search of shop.polymaker.com, us-wholesale.polymaker.com, and polymaker.com/product pages found ONLY reinforced variants — PolyMide PA6-GF and PolyMide PA6-CF (now rebranded Fiberon PA6-GF25 / PA6-CF20). No unreinforced/plain PA6 product found anywhere in Polymaker's current catalog. This entry may reference a discontinued product, or one that never existed under this exact name — needs a different verification approach (e.g. contacting Polymaker directly, or confirming this was ever a real SKU) rather than more of the same web search. | PLACEHOLDER, still unresolved — see tier_rationale for what was ruled out this pass ¦ Hex: approximate
PA-CF | PM-PH-08 | PolyMide PA6-CF (rebranded Fiberon PA6-CF20) | Black |  | #101820 | 1.75mm | ±0.05mm | Plastic | No | 280–300°C | 25–50°C | 80°C / 12h | ✓ | ✓ | ✓ | ✓ | A | RESOLVED 2026-08-25 (was PLACEHOLDER): manufacturer-confirmed spec direct from us-wholesale.polymaker.com and shop.polymaker.com. Product rebranded to Fiberon PA6-CF20 (same formula per Polymaker) — may print a slightly darker black than legacy PolyMide-branded spools. | Fan OFF; heavily abrasive (20% carbon fiber) — hardened/ruby nozzle required, brass wears out in hours; annealing 80°C/6h improves strength; heat deflection temp 215°C; single color only (Black) ¦ Hex: manufacturer-confirmed (us-wholesale.polymaker.com)
PC | PM-PC-BLA | PolyMax PC | Black |  | #151518 | 1.75mm | ±0.03mm | Plastic | No | 250–270°C | 90–105°C | 75°C / 6h | ✓ | ✓ | ✓ | ✓ | A | RESOLVED 2026-08-25 (was PLACEHOLDER): manufacturer-published hex and full spec, direct from shop.polymaker.com. | Fan OFF; enclosure + heated chamber (min 70°C) strongly recommended; anneal at 90°C/2h to relieve internal stress; Magigoo PC recommended for bed adhesion ¦ Hex: manufacturer-confirmed (shop.polymaker.com)
PC | PM-PC-BLU | PolyMax PC | Blue |  | #005DAB | 1.75mm | ±0.03mm | Plastic | No | 250–270°C | 90–105°C | 75°C / 6h | ✓ | ✓ | ✓ | ✓ | A | RESOLVED 2026-08-25 (was PLACEHOLDER): manufacturer-published hex and full spec, direct from shop.polymaker.com. | Fan OFF; enclosure + heated chamber (min 70°C) strongly recommended; anneal at 90°C/2h to relieve internal stress; Magigoo PC recommended for bed adhesion ¦ Hex: manufacturer-confirmed (shop.polymaker.com)
PC | PM-PC-GRY | PolyMax PC | Grey |  | #A5A5AB | 1.75mm | ±0.03mm | Plastic | No | 250–270°C | 90–105°C | 75°C / 6h | ✓ | ✓ | ✓ | ✓ | A | RESOLVED 2026-08-25 (was PLACEHOLDER): manufacturer-published hex and full spec, direct from shop.polymaker.com. | Fan OFF; enclosure + heated chamber (min 70°C) strongly recommended; anneal at 90°C/2h to relieve internal stress; Magigoo PC recommended for bed adhesion ¦ Hex: manufacturer-confirmed (shop.polymaker.com)
PC | PM-PC-RED | PolyMax PC | Red |  | #DA2A1E | 1.75mm | ±0.03mm | Plastic | No | 250–270°C | 90–105°C | 75°C / 6h | ✓ | ✓ | ✓ | ✓ | A | RESOLVED 2026-08-25 (was PLACEHOLDER): manufacturer-published hex and full spec, direct from shop.polymaker.com. | Fan OFF; enclosure + heated chamber (min 70°C) strongly recommended; anneal at 90°C/2h to relieve internal stress; Magigoo PC recommended for bed adhesion ¦ Hex: manufacturer-confirmed (shop.polymaker.com)
PC | PM-PC-WHI | PolyMax PC | White |  | #DCD7D5 | 1.75mm | ±0.03mm | Plastic | No | 250–270°C | 90–105°C | 75°C / 6h | ✓ | ✓ | ✓ | ✓ | A | RESOLVED 2026-08-25 (was PLACEHOLDER): manufacturer-published hex and full spec, direct from shop.polymaker.com. | Fan OFF; enclosure + heated chamber (min 70°C) strongly recommended; anneal at 90°C/2h to relieve internal stress; Magigoo PC recommended for bed adhesion ¦ Hex: manufacturer-confirmed (shop.polymaker.com)
PETG | PM-PETG-BLA | PolyLite PETG | Black |  | #070908 | 1.75mm | ±0.03mm | Plastic | No | 230–240°C | 70–80°C | 65°C / 6h | ✓ | ✓ | ✓ | ✓ | B | Existing catalog entries — not re-verified this deep-dive pass | Hex confirmed via official Polymaker shop.polymaker.com product page, 2026-07-22
PETG | PM-PETG-BLU | PolyLite PETG | Blue |  | #1B3B99 | 1.75mm | ±0.03mm | Plastic | No | 230–240°C | 70–80°C | 65°C / 6h | ✓ | ✓ | ✓ | ✓ | B | Existing catalog entries — not re-verified this deep-dive pass | Hex confirmed via official Polymaker shop.polymaker.com product page, 2026-07-22
PETG | PM-PETG-GRN | PolyLite PETG | Green |  | #38B837 | 1.75mm | ±0.03mm | Plastic | No | 230–240°C | 70–80°C | 65°C / 6h | ✓ | ✓ | ✓ | ✓ | B | Existing catalog entries — not re-verified this deep-dive pass | Hex confirmed via official Polymaker shop.polymaker.com product page, 2026-07-22
PETG | PM-PETG-GRE | PolyLite PETG | Grey |  | #A7AEB2 | 1.75mm | ±0.03mm | Plastic | No | 230–240°C | 70–80°C | 65°C / 6h | ✓ | ✓ | ✓ | ✓ | B | Existing catalog entries — not re-verified this deep-dive pass | Hex confirmed via official Polymaker shop.polymaker.com product page, 2026-07-22
PETG | PM-PETG-ORA | PolyLite PETG | Orange |  | #DC7C40 | 1.75mm | ±0.03mm | Plastic | No | 230–240°C | 70–80°C | 65°C / 6h | ✓ | ✓ | ✓ | ✓ | B | Existing catalog entries — not re-verified this deep-dive pass | Hex confirmed via official Polymaker shop.polymaker.com product page, 2026-07-22
PETG | PM-PETG-RED | PolyLite PETG | Red |  | #C23320 | 1.75mm | ±0.03mm | Plastic | No | 230–240°C | 70–80°C | 65°C / 6h | ✓ | ✓ | ✓ | ✓ | B | Existing catalog entries — not re-verified this deep-dive pass | Hex confirmed via official Polymaker shop.polymaker.com product page, 2026-07-22
PETG | PM-PETG-TRA | PolyLite PETG | Transparent |  | #999999 | 1.75mm | ±0.03mm | Plastic | No | 230–240°C | 70–80°C | 65°C / 6h | ✓ | ✓ | ✓ | ✓ | B | Existing catalog entries — not re-verified this deep-dive pass | Carried forward unverified
PETG | PM-PETG-WHI | PolyLite PETG | White |  | #F8FAF8 | 1.75mm | ±0.03mm | Plastic | No | 230–240°C | 70–80°C | 65°C / 6h | ✓ | ✓ | ✓ | ✓ | B | Existing catalog entries — not re-verified this deep-dive pass | Hex confirmed via official Polymaker shop.polymaker.com product page, 2026-07-22
PETG | PM-PETG-YEL | PolyLite PETG | Yellow |  | #FBE95C | 1.75mm | ±0.03mm | Plastic | No | 230–240°C | 70–80°C | 65°C / 6h | ✓ | ✓ | ✓ | ✓ | B | Existing catalog entries — not re-verified this deep-dive pass | Hex confirmed via official Polymaker shop.polymaker.com product page, 2026-07-22
PLA | PM-PLA-01 | PolyLite PLA | Aqua Blue |  | #5EBDDB | 1.75mm | ±0.03mm | Plastic | No | 190–230°C | 25–60°C | 55°C / 6h | ✓ | ✓ | ✓ | ✓ | B | Existing catalog entries; official color range confirmed to be ~29-32 colors (shop.polymaker.com), so this line was already close to complete — not individually re-verified this pass | Hex confirmed via official Polymaker shop.polymaker.com product page, 2026-07-22
PLA | PM-PLAPRO-ABE | PolyLite PLA Pro | Army Beige |  | #C28D5E | 1.75mm | ±0.03mm | Plastic | No | 190–220°C | 30–60°C | 55°C / 6h | ✓ | ✓ | ✓ | ✓ | A | RESOLVED 2026-08-25 (was PLACEHOLDER): manufacturer-published hex, direct from shop.polymaker.com product page. | Hex: manufacturer-confirmed (shop.polymaker.com)
PLA | PM-PLAPRO-AGR | PolyLite PLA Pro | Army Green |  | #665A30 | 1.75mm | ±0.03mm | Plastic | No | 190–220°C | 30–60°C | 55°C / 6h | ✓ | ✓ | ✓ | ✓ | A | RESOLVED 2026-08-25 (was PLACEHOLDER): manufacturer-published hex, direct from shop.polymaker.com product page. | Hex: manufacturer-confirmed (shop.polymaker.com)
PLA | PM-PLA-02 | PolyLite PLA | Azure Blue |  | #0061D5 | 1.75mm | ±0.03mm | Plastic | No | 190–230°C | 25–60°C | 55°C / 6h | ✓ | ✓ | ✓ | ✓ | B | Existing catalog entries; official color range confirmed to be ~29-32 colors (shop.polymaker.com), so this line was already close to complete — not individually re-verified this pass | Hex confirmed via official Polymaker shop.polymaker.com product page, 2026-07-22
PLA | PM-PLA-03 | PolyLite PLA | Beige |  | #C2AB72 | 1.75mm | ±0.03mm | Plastic | No | 190–230°C | 25–60°C | 55°C / 6h | ✓ | ✓ | ✓ | ✓ | B | Existing catalog entries; official color range confirmed to be ~29-32 colors (shop.polymaker.com), so this line was already close to complete — not individually re-verified this pass | Hex confirmed via official Polymaker shop.polymaker.com product page, 2026-07-22
PLA | PM-PLA-04 | PolyLite PLA | Black |  | #030305 | 1.75mm | ±0.03mm | Plastic | No | 190–230°C | 25–60°C | 55°C / 6h | ✓ | ✓ | ✓ | ✓ | B | Existing catalog entries; official color range confirmed to be ~29-32 colors (shop.polymaker.com), so this line was already close to complete — not individually re-verified this pass | Hex confirmed via official Polymaker shop.polymaker.com product page, 2026-07-22
PLA | PM-PMAXPLA-BLA | PolyMax PLA | Black |  | #161619 | 1.75mm | ±0.03mm | Plastic | No | 190–230°C | 25–60°C | 55°C / 6h | ✓ | ✓ | ✓ | ✓ | A | RESOLVED 2026-08-25 (was PLACEHOLDER): manufacturer-published hex, direct from shop.polymaker.com product page. | Hex: manufacturer-confirmed (shop.polymaker.com)
PLA | PM-PLAPRO-BLA | PolyLite PLA Pro | Black |  | #161619 | 1.75mm | ±0.03mm | Plastic | No | 190–220°C | 30–60°C | 55°C / 6h | ✓ | ✓ | ✓ | ✓ | A | RESOLVED 2026-08-25 (was PLACEHOLDER): manufacturer-published hex, direct from shop.polymaker.com product page. | Drying temp/time not individually confirmed for this line — using PolyMax PLA sibling value as reasonable estimate. Hex: manufacturer-confirmed (shop.polymaker.com)
PLA | PM-PMAXPLA-BLU | PolyMax PLA | Blue |  | #013178 | 1.75mm | ±0.03mm | Plastic | No | 190–230°C | 25–60°C | 55°C / 6h | ✓ | ✓ | ✓ | ✓ | A | RESOLVED 2026-08-25 (was PLACEHOLDER): manufacturer-published hex, direct from shop.polymaker.com product page. | Hex: manufacturer-confirmed (shop.polymaker.com)
PLA | PM-PLAPRO-BLU | PolyLite PLA Pro | Blue |  | #013276 | 1.75mm | ±0.03mm | Plastic | No | 190–220°C | 30–60°C | 55°C / 6h | ✓ | ✓ | ✓ | ✓ | A | RESOLVED 2026-08-25 (was PLACEHOLDER): manufacturer-published hex, direct from shop.polymaker.com product page. | Hex: manufacturer-confirmed (shop.polymaker.com)
PLA | PM-PLA-05 | PolyLite PLA | Blue |  | #013178 | 1.75mm | ±0.03mm | Plastic | No | 190–230°C | 25–60°C | 55°C / 6h | ✓ | ✓ | ✓ | ✓ | B | Existing catalog entries; official color range confirmed to be ~29-32 colors (shop.polymaker.com), so this line was already close to complete — not individually re-verified this pass | Hex confirmed via official Polymaker shop.polymaker.com product page, 2026-07-22
PLA | PM-PLAPRO-BGR | PolyLite PLA Pro | Blue-Green |  | #022B33 | 1.75mm | ±0.03mm | Plastic | No | 190–220°C | 30–60°C | 55°C / 6h | ✓ | ✓ | ✓ | ✓ | A | RESOLVED 2026-08-25 (was PLACEHOLDER): manufacturer-published hex, direct from shop.polymaker.com product page. | Hex: manufacturer-confirmed (shop.polymaker.com)
PLA | PM-PLAPRO-BRO | PolyLite PLA Pro | Brown |  | #634232 | 1.75mm | ±0.03mm | Plastic | No | 190–220°C | 30–60°C | 55°C / 6h | ✓ | ✓ | ✓ | ✓ | A | RESOLVED 2026-08-25 (was PLACEHOLDER): manufacturer-published hex, direct from shop.polymaker.com product page. | Hex: manufacturer-confirmed (shop.polymaker.com)
PLA | PM-PLA-06 | PolyLite PLA | Brown |  | #4B2A17 | 1.75mm | ±0.03mm | Plastic | No | 190–230°C | 25–60°C | 55°C / 6h | ✓ | ✓ | ✓ | ✓ | B | Existing catalog entries; official color range confirmed to be ~29-32 colors (shop.polymaker.com), so this line was already close to complete — not individually re-verified this pass | Hex confirmed via official Polymaker shop.polymaker.com product page, 2026-07-22
PLA | PM-PLAPRO-CWH | PolyLite PLA Pro | Cold White |  | #D6D5DC | 1.75mm | ±0.03mm | Plastic | No | 190–220°C | 30–60°C | 55°C / 6h | ✓ | ✓ | ✓ | ✓ | A | RESOLVED 2026-08-25 (was PLACEHOLDER): manufacturer-published hex, direct from shop.polymaker.com product page. | Hex: manufacturer-confirmed (shop.polymaker.com)
PLA | PM-PLA-07 | PolyLite PLA | Cold White |  | #EAECF5 | 1.75mm | ±0.03mm | Plastic | No | 190–230°C | 25–60°C | 55°C / 6h | ✓ | ✓ | ✓ | ✓ | B | Existing catalog entries; official color range confirmed to be ~29-32 colors (shop.polymaker.com), so this line was already close to complete — not individually re-verified this pass | Hex confirmed via official Polymaker shop.polymaker.com product page, 2026-07-22
PLA | PM-PLA-08 | PolyLite PLA | Cream |  | #EED1A8 | 1.75mm | ±0.03mm | Plastic | No | 190–230°C | 25–60°C | 55°C / 6h | ✓ | ✓ | ✓ | ✓ | B | Existing catalog entries; official color range confirmed to be ~29-32 colors (shop.polymaker.com), so this line was already close to complete — not individually re-verified this pass | Hex confirmed via official Polymaker shop.polymaker.com product page, 2026-07-22
PLA | PM-PLA-09 | PolyLite PLA | Dark Gray Green |  | #4C5F46 | 1.75mm | ±0.03mm | Plastic | No | 190–230°C | 25–60°C | 55°C / 6h | ✓ | ✓ | ✓ | ✓ | B | Existing catalog entries; official color range confirmed to be ~29-32 colors (shop.polymaker.com), so this line was already close to complete — not individually re-verified this pass | Hex confirmed via official Polymaker shop.polymaker.com product page, 2026-07-22
PLA | PM-PLAPRO-DGR | PolyLite PLA Pro | Dark Grey |  | #545859 | 1.75mm | ±0.03mm | Plastic | No | 190–220°C | 30–60°C | 55°C / 6h | ✓ | ✓ | ✓ | ✓ | A | RESOLVED 2026-08-25 (was PLACEHOLDER): manufacturer-published hex, direct from shop.polymaker.com product page. | Hex: manufacturer-confirmed (shop.polymaker.com)
PLA | PM-PLA-10 | PolyLite PLA | Dark Grey |  | #6E8393 | 1.75mm | ±0.03mm | Plastic | No | 190–230°C | 25–60°C | 55°C / 6h | ✓ | ✓ | ✓ | ✓ | B | Existing catalog entries; official color range confirmed to be ~29-32 colors (shop.polymaker.com), so this line was already close to complete — not individually re-verified this pass | Hex confirmed via official Polymaker shop.polymaker.com product page, 2026-07-22
PLA | PM-PLAPRO-DPU | PolyLite PLA Pro | Dark Purple |  | #2C1C30 | 1.75mm | ±0.03mm | Plastic | No | 190–220°C | 30–60°C | 55°C / 6h | ✓ | ✓ | ✓ | ✓ | A | RESOLVED 2026-08-25 (was PLACEHOLDER): manufacturer-published hex, direct from shop.polymaker.com product page. | Hex: manufacturer-confirmed (shop.polymaker.com)
PLA | PM-PMAXPLA-FDE | PolyMax PLA | FDE Beige |  | #90755D | 1.75mm | ±0.03mm | Plastic | No | 190–230°C | 25–60°C | 55°C / 6h | ✓ | ✓ | ✓ | ✓ | A | RESOLVED 2026-08-25 (was PLACEHOLDER): manufacturer-published hex, direct from shop.polymaker.com product page. | Hex: manufacturer-confirmed (shop.polymaker.com)
PLA | PM-PLAPRO-FDE | PolyLite PLA Pro | Flat Dark Earth |  | #90785E | 1.75mm | ±0.03mm | Plastic | No | 190–220°C | 30–60°C | 55°C / 6h | ✓ | ✓ | ✓ | ✓ | A | RESOLVED 2026-08-25 (was PLACEHOLDER): manufacturer-published hex, direct from shop.polymaker.com product page. | Hex: manufacturer-confirmed (shop.polymaker.com)
PLA | PM-PMAXPLA-GRN | PolyMax PLA | Green |  | #31A45F | 1.75mm | ±0.03mm | Plastic | No | 190–230°C | 25–60°C | 55°C / 6h | ✓ | ✓ | ✓ | ✓ | A | RESOLVED 2026-08-25 (was PLACEHOLDER): manufacturer-published hex, direct from shop.polymaker.com product page. | Hex: manufacturer-confirmed (shop.polymaker.com)
PLA | PM-PLAPRO-GRN | PolyLite PLA Pro | Green |  | #31A45F | 1.75mm | ±0.03mm | Plastic | No | 190–220°C | 30–60°C | 55°C / 6h | ✓ | ✓ | ✓ | ✓ | A | RESOLVED 2026-08-25 (was PLACEHOLDER): manufacturer-published hex, direct from shop.polymaker.com product page. | Hex: manufacturer-confirmed (shop.polymaker.com)
PLA | PM-PLA-11 | PolyLite PLA | Green |  | #30A45F | 1.75mm | ±0.03mm | Plastic | No | 190–230°C | 25–60°C | 55°C / 6h | ✓ | ✓ | ✓ | ✓ | B | Existing catalog entries; official color range confirmed to be ~29-32 colors (shop.polymaker.com), so this line was already close to complete — not individually re-verified this pass | Hex confirmed via official Polymaker shop.polymaker.com product page, 2026-07-22
PLA | PM-PMAXPLA-GRY | PolyMax PLA | Grey |  | #8D8E93 | 1.75mm | ±0.03mm | Plastic | No | 190–230°C | 25–60°C | 55°C / 6h | ✓ | ✓ | ✓ | ✓ | A | RESOLVED 2026-08-25 (was PLACEHOLDER): manufacturer-published hex, direct from shop.polymaker.com product page. | Hex: manufacturer-confirmed (shop.polymaker.com)
PLA | PM-PLAPRO-GRY | PolyLite PLA Pro | Grey |  | #8D8E93 | 1.75mm | ±0.03mm | Plastic | No | 190–220°C | 30–60°C | 55°C / 6h | ✓ | ✓ | ✓ | ✓ | A | RESOLVED 2026-08-25 (was PLACEHOLDER): manufacturer-published hex, direct from shop.polymaker.com product page. | Hex: manufacturer-confirmed (shop.polymaker.com)
PLA | PM-PLA-12 | PolyLite PLA | Grey |  | #8B8E96 | 1.75mm | ±0.03mm | Plastic | No | 190–230°C | 25–60°C | 55°C / 6h | ✓ | ✓ | ✓ | ✓ | B | Existing catalog entries; official color range confirmed to be ~29-32 colors (shop.polymaker.com), so this line was already close to complete — not individually re-verified this pass | Hex confirmed via official Polymaker shop.polymaker.com product page, 2026-07-22
PLA | PM-PLA-13 | PolyLite PLA | Jungle Green |  | #4E742D | 1.75mm | ±0.03mm | Plastic | No | 190–230°C | 25–60°C | 55°C / 6h | ✓ | ✓ | ✓ | ✓ | B | Existing catalog entries; official color range confirmed to be ~29-32 colors (shop.polymaker.com), so this line was already close to complete — not individually re-verified this pass | Hex confirmed via official Polymaker shop.polymaker.com product page, 2026-07-22
PLA | PM-PLA-14 | PolyLite PLA | Lemon Yellow |  | #EED230 | 1.75mm | ±0.03mm | Plastic | No | 190–230°C | 25–60°C | 55°C / 6h | ✓ | ✓ | ✓ | ✓ | B | Existing catalog entries; official color range confirmed to be ~29-32 colors (shop.polymaker.com), so this line was already close to complete — not individually re-verified this pass | Hex confirmed via official Polymaker shop.polymaker.com product page, 2026-07-22
PLA | PM-PLAPRO-LBL | PolyLite PLA Pro | Light Blue |  | #A8D4E8 | 1.75mm | ±0.03mm | Plastic | No | 190–220°C | 30–60°C | 55°C / 6h | ✓ | ✓ | ✓ | ✓ | A | RESOLVED 2026-08-25 (was PLACEHOLDER): manufacturer-published hex, direct from shop.polymaker.com product page. | Hex: manufacturer-confirmed (shop.polymaker.com)
PLA | PM-PLAPRO-LGR | PolyLite PLA Pro | Light Green |  | #C0DDA3 | 1.75mm | ±0.03mm | Plastic | No | 190–220°C | 30–60°C | 55°C / 6h | ✓ | ✓ | ✓ | ✓ | A | RESOLVED 2026-08-25 (was PLACEHOLDER): manufacturer-published hex, direct from shop.polymaker.com product page. | Hex: manufacturer-confirmed (shop.polymaker.com)
PLA | PM-PLAPRO-LRE | PolyLite PLA Pro | Light Red |  | #DC605A | 1.75mm | ±0.03mm | Plastic | No | 190–220°C | 30–60°C | 55°C / 6h | ✓ | ✓ | ✓ | ✓ | A | RESOLVED 2026-08-25 (was PLACEHOLDER): manufacturer-published hex, direct from shop.polymaker.com product page. | Hex: manufacturer-confirmed (shop.polymaker.com)
PLA | PM-PLAPRO-LYE | PolyLite PLA Pro | Light Yellow |  | #F4DA78 | 1.75mm | ±0.03mm | Plastic | No | 190–220°C | 30–60°C | 55°C / 6h | ✓ | ✓ | ✓ | ✓ | A | RESOLVED 2026-08-25 (was PLACEHOLDER): manufacturer-published hex, direct from shop.polymaker.com product page. | Hex: manufacturer-confirmed (shop.polymaker.com)
PLA | PM-PLA-15 | PolyLite PLA | Lime Green |  | #D5D701 | 1.75mm | ±0.03mm | Plastic | No | 190–230°C | 25–60°C | 55°C / 6h | ✓ | ✓ | ✓ | ✓ | B | Existing catalog entries; official color range confirmed to be ~29-32 colors (shop.polymaker.com), so this line was already close to complete — not individually re-verified this pass | Hex confirmed via official Polymaker shop.polymaker.com product page, 2026-07-22
PLA | PM-PLAPRO-MAG | PolyLite PLA Pro | Magenta |  | #EF2F64 | 1.75mm | ±0.03mm | Plastic | No | 190–220°C | 30–60°C | 55°C / 6h | ✓ | ✓ | ✓ | ✓ | A | RESOLVED 2026-08-25 (was PLACEHOLDER): manufacturer-published hex, direct from shop.polymaker.com product page. | Hex: manufacturer-confirmed (shop.polymaker.com)
PLA | PM-PLA-16 | PolyLite PLA | Magenta |  | #F24574 | 1.75mm | ±0.03mm | Plastic | No | 190–230°C | 25–60°C | 55°C / 6h | ✓ | ✓ | ✓ | ✓ | B | Existing catalog entries; official color range confirmed to be ~29-32 colors (shop.polymaker.com), so this line was already close to complete — not individually re-verified this pass | Hex confirmed via official Polymaker shop.polymaker.com product page, 2026-07-22
PLA | PM-PLA-17 | PolyLite PLA | Natural |  | #DFD3C3 | 1.75mm | ±0.03mm | Plastic | No | 190–230°C | 25–60°C | 55°C / 6h | ✓ | ✓ | ✓ | ✓ | B | Existing catalog entries; official color range confirmed to be ~29-32 colors (shop.polymaker.com), so this line was already close to complete — not individually re-verified this pass | Hex confirmed via official Polymaker shop.polymaker.com product page, 2026-07-22
PLA | PM-PLA-18 | PolyLite PLA | Olive Brown |  | #A79565 | 1.75mm | ±0.03mm | Plastic | No | 190–230°C | 25–60°C | 55°C / 6h | ✓ | ✓ | ✓ | ✓ | B | Existing catalog entries; official color range confirmed to be ~29-32 colors (shop.polymaker.com), so this line was already close to complete — not individually re-verified this pass | Hex confirmed via official Polymaker shop.polymaker.com product page, 2026-07-22
PLA | PM-PLA-19 | PolyLite PLA | Olive Green |  | #948902 | 1.75mm | ±0.03mm | Plastic | No | 190–230°C | 25–60°C | 55°C / 6h | ✓ | ✓ | ✓ | ✓ | B | Existing catalog entries; official color range confirmed to be ~29-32 colors (shop.polymaker.com), so this line was already close to complete — not individually re-verified this pass | Hex confirmed via official Polymaker shop.polymaker.com product page, 2026-07-22
PLA | PM-PMAXPLA-ORA | PolyMax PLA | Orange |  | #FE8E1B | 1.75mm | ±0.03mm | Plastic | No | 190–230°C | 25–60°C | 55°C / 6h | ✓ | ✓ | ✓ | ✓ | A | RESOLVED 2026-08-25 (was PLACEHOLDER): manufacturer-published hex, direct from shop.polymaker.com product page. | Hex: manufacturer-confirmed (shop.polymaker.com)
PLA | PM-PLAPRO-ORA | PolyLite PLA Pro | Orange |  | #FE8E1B | 1.75mm | ±0.03mm | Plastic | No | 190–220°C | 30–60°C | 55°C / 6h | ✓ | ✓ | ✓ | ✓ | A | RESOLVED 2026-08-25 (was PLACEHOLDER): manufacturer-published hex, direct from shop.polymaker.com product page. | Hex: manufacturer-confirmed (shop.polymaker.com)
PLA | PM-PLA-20 | PolyLite PLA | Orange |  | #F36201 | 1.75mm | ±0.03mm | Plastic | No | 190–230°C | 25–60°C | 55°C / 6h | ✓ | ✓ | ✓ | ✓ | B | Existing catalog entries; official color range confirmed to be ~29-32 colors (shop.polymaker.com), so this line was already close to complete — not individually re-verified this pass | Hex confirmed via official Polymaker shop.polymaker.com product page, 2026-07-22
PLA | PM-PMAXPLA-PIN | PolyMax PLA | Pink |  | #F02F63 | 1.75mm | ±0.03mm | Plastic | No | 190–230°C | 25–60°C | 55°C / 6h | ✓ | ✓ | ✓ | ✓ | A | RESOLVED 2026-08-25 (was PLACEHOLDER): manufacturer-published hex, direct from shop.polymaker.com product page. | Hex: manufacturer-confirmed (shop.polymaker.com)
PLA | PM-PLAPRO-PIN | PolyLite PLA Pro | Pink |  | #EE92AA | 1.75mm | ±0.03mm | Plastic | No | 190–220°C | 30–60°C | 55°C / 6h | ✓ | ✓ | ✓ | ✓ | A | RESOLVED 2026-08-25 (was PLACEHOLDER): manufacturer-published hex, direct from shop.polymaker.com product page. | Hex: manufacturer-confirmed (shop.polymaker.com)
PLA | PM-PLA-21 | PolyLite PLA | Pink |  | #F1A1AF | 1.75mm | ±0.03mm | Plastic | No | 190–230°C | 25–60°C | 55°C / 6h | ✓ | ✓ | ✓ | ✓ | B | Existing catalog entries; official color range confirmed to be ~29-32 colors (shop.polymaker.com), so this line was already close to complete — not individually re-verified this pass | Hex confirmed via official Polymaker shop.polymaker.com product page, 2026-07-22
PLA | PM-PMAXPLA-TEA | PolyMax PLA | Polymaker Teal |  | #4ABAC2 | 1.75mm | ±0.03mm | Plastic | No | 190–230°C | 25–60°C | 55°C / 6h | ✓ | ✓ | ✓ | ✓ | A | RESOLVED 2026-08-25 (was PLACEHOLDER): manufacturer-published hex, direct from shop.polymaker.com product page. | Hex: manufacturer-confirmed (shop.polymaker.com)
PLA | PM-PLAPRO-TEA | PolyLite PLA Pro | Polymaker Teal |  | #5FC7CF | 1.75mm | ±0.03mm | Plastic | No | 190–220°C | 30–60°C | 55°C / 6h | ✓ | ✓ | ✓ | ✓ | A | RESOLVED 2026-08-25 (was PLACEHOLDER): manufacturer-published hex, direct from shop.polymaker.com product page. | Hex: manufacturer-confirmed (shop.polymaker.com)
PLA | PM-PLA-22 | PolyLite PLA | Polymaker Teal |  | #48B9C2 | 1.75mm | ±0.03mm | Plastic | No | 190–230°C | 25–60°C | 55°C / 6h | ✓ | ✓ | ✓ | ✓ | B | Existing catalog entries; official color range confirmed to be ~29-32 colors (shop.polymaker.com), so this line was already close to complete — not individually re-verified this pass | Hex confirmed via official Polymaker shop.polymaker.com product page, 2026-07-22
PLA | PM-PMAXPLA-PUR | PolyMax PLA | Purple |  | #6647A3 | 1.75mm | ±0.03mm | Plastic | No | 190–230°C | 25–60°C | 55°C / 6h | ✓ | ✓ | ✓ | ✓ | A | RESOLVED 2026-08-25 (was PLACEHOLDER): manufacturer-published hex, direct from shop.polymaker.com product page. | Hex: manufacturer-confirmed (shop.polymaker.com)
PLA | PM-PLAPRO-PUR | PolyLite PLA Pro | Purple |  | #6547A5 | 1.75mm | ±0.03mm | Plastic | No | 190–220°C | 30–60°C | 55°C / 6h | ✓ | ✓ | ✓ | ✓ | A | RESOLVED 2026-08-25 (was PLACEHOLDER): manufacturer-published hex, direct from shop.polymaker.com product page. | Hex: manufacturer-confirmed (shop.polymaker.com)
PLA | PM-PLA-23 | PolyLite PLA | Purple |  | #6447A5 | 1.75mm | ±0.03mm | Plastic | No | 190–230°C | 25–60°C | 55°C / 6h | ✓ | ✓ | ✓ | ✓ | B | Existing catalog entries; official color range confirmed to be ~29-32 colors (shop.polymaker.com), so this line was already close to complete — not individually re-verified this pass | Hex confirmed via official Polymaker shop.polymaker.com product page, 2026-07-22
PLA | PM-PMAXPLA-RED | PolyMax PLA | Red |  | #ED2F20 | 1.75mm | ±0.03mm | Plastic | No | 190–230°C | 25–60°C | 55°C / 6h | ✓ | ✓ | ✓ | ✓ | A | RESOLVED 2026-08-25 (was PLACEHOLDER): manufacturer-published hex, direct from shop.polymaker.com product page. | Hex: manufacturer-confirmed (shop.polymaker.com)
PLA | PM-PLAPRO-RED | PolyLite PLA Pro | Red |  | #ED2F20 | 1.75mm | ±0.03mm | Plastic | No | 190–220°C | 30–60°C | 55°C / 6h | ✓ | ✓ | ✓ | ✓ | A | RESOLVED 2026-08-25 (was PLACEHOLDER): manufacturer-published hex, direct from shop.polymaker.com product page. | Hex: manufacturer-confirmed (shop.polymaker.com)
PLA | PM-PLA-24 | PolyLite PLA | Red |  | #D90102 | 1.75mm | ±0.03mm | Plastic | No | 190–230°C | 25–60°C | 55°C / 6h | ✓ | ✓ | ✓ | ✓ | B | Existing catalog entries; official color range confirmed to be ~29-32 colors (shop.polymaker.com), so this line was already close to complete — not individually re-verified this pass | Hex confirmed via official Polymaker shop.polymaker.com product page, 2026-07-22
PLA | PM-PLA-25 | PolyLite PLA | Steel Grey |  | #5D5E63 | 1.75mm | ±0.03mm | Plastic | No | 190–230°C | 25–60°C | 55°C / 6h | ✓ | ✓ | ✓ | ✓ | B | Existing catalog entries; official color range confirmed to be ~29-32 colors (shop.polymaker.com), so this line was already close to complete — not individually re-verified this pass | Hex confirmed via official Polymaker shop.polymaker.com product page, 2026-07-22
PLA | PM-PLA-26 | PolyLite PLA | Stone Blue |  | #487BA2 | 1.75mm | ±0.03mm | Plastic | No | 190–230°C | 25–60°C | 55°C / 6h | ✓ | ✓ | ✓ | ✓ | B | Existing catalog entries; official color range confirmed to be ~29-32 colors (shop.polymaker.com), so this line was already close to complete — not individually re-verified this pass | Hex confirmed via official Polymaker shop.polymaker.com product page, 2026-07-22
PLA | PM-PMAXPLA-WHI | PolyMax PLA | White |  | #EBECED | 1.75mm | ±0.03mm | Plastic | No | 190–230°C | 25–60°C | 55°C / 6h | ✓ | ✓ | ✓ | ✓ | A | RESOLVED 2026-08-25 (was PLACEHOLDER): manufacturer-published hex, direct from shop.polymaker.com product page. | Hex: manufacturer-confirmed (shop.polymaker.com)
PLA | PM-PLAPRO-WHI | PolyLite PLA Pro | White |  | #EBECED | 1.75mm | ±0.03mm | Plastic | No | 190–220°C | 30–60°C | 55°C / 6h | ✓ | ✓ | ✓ | ✓ | A | RESOLVED 2026-08-25 (was PLACEHOLDER): manufacturer-published hex, direct from shop.polymaker.com product page. | Hex: manufacturer-confirmed (shop.polymaker.com)
PLA | PM-PLA-27 | PolyLite PLA | White |  | #DDD7D3 | 1.75mm | ±0.03mm | Plastic | No | 190–230°C | 25–60°C | 55°C / 6h | ✓ | ✓ | ✓ | ✓ | B | Existing catalog entries; official color range confirmed to be ~29-32 colors (shop.polymaker.com), so this line was already close to complete — not individually re-verified this pass | Hex confirmed via official Polymaker shop.polymaker.com product page, 2026-07-22
PLA | PM-PLA-28 | PolyLite PLA | Wine Red |  | #D60212 | 1.75mm | ±0.03mm | Plastic | No | 190–230°C | 25–60°C | 55°C / 6h | ✓ | ✓ | ✓ | ✓ | B | Existing catalog entries; official color range confirmed to be ~29-32 colors (shop.polymaker.com), so this line was already close to complete — not individually re-verified this pass | Hex confirmed via official Polymaker shop.polymaker.com product page, 2026-07-22
PLA | PM-PMAXPLA-YEL | PolyMax PLA | Yellow |  | #F0AB01 | 1.75mm | ±0.03mm | Plastic | No | 190–230°C | 25–60°C | 55°C / 6h | ✓ | ✓ | ✓ | ✓ | A | RESOLVED 2026-08-25 (was PLACEHOLDER): manufacturer-published hex, direct from shop.polymaker.com product page. | Hex: manufacturer-confirmed (shop.polymaker.com)
PLA | PM-PLAPRO-YEL | PolyLite PLA Pro | Yellow |  | #F0AB01 | 1.75mm | ±0.03mm | Plastic | No | 190–220°C | 30–60°C | 55°C / 6h | ✓ | ✓ | ✓ | ✓ | A | RESOLVED 2026-08-25 (was PLACEHOLDER): manufacturer-published hex, direct from shop.polymaker.com product page. | Hex: manufacturer-confirmed (shop.polymaker.com)
PLA | PM-PLA-29 | PolyLite PLA | Yellow |  | #F3AA01 | 1.75mm | ±0.03mm | Plastic | No | 190–230°C | 25–60°C | 55°C / 6h | ✓ | ✓ | ✓ | ✓ | B | Existing catalog entries; official color range confirmed to be ~29-32 colors (shop.polymaker.com), so this line was already close to complete — not individually re-verified this pass | Hex confirmed via official Polymaker shop.polymaker.com product page, 2026-07-22
PLA Matte | PM-MAT-13 | Panchroma Matte PLA (formerly PolyTerra) | Arctic Teal |  | #5AABB1 | 1.75mm | ±0.03mm | Plastic | No | 190–230°C | 25–60°C | 55°C / 6h | ✓ | ✓ | ✓ | ✓ | A | Manufacturer-published hex (Polymaker spec data via authorized retailer listings, confirmed earlier this conversation); official Polymaker TDS temps | Hex confirmed via official Polymaker shop.polymaker.com product page, 2026-07-22
PLA Matte | PM-MAT-03 | Panchroma Matte PLA (formerly PolyTerra) | Army Beige |  | #CCA897 | 1.75mm | ±0.03mm | Plastic | No | 190–230°C | 25–60°C | 55°C / 6h | ✓ | ✓ | ✓ | ✓ | A | Manufacturer-published hex (Polymaker spec data via authorized retailer listings, confirmed earlier this conversation); official Polymaker TDS temps | Hex confirmed via official Polymaker shop.polymaker.com product page, 2026-07-22
PLA Matte | PM-MAT-04 | Panchroma Matte PLA (formerly PolyTerra) | Army Brown |  | #724E3D | 1.75mm | ±0.03mm | Plastic | No | 190–230°C | 25–60°C | 55°C / 6h | ✓ | ✓ | ✓ | ✓ | A | Manufacturer-published hex (Polymaker spec data via authorized retailer listings, confirmed earlier this conversation); official Polymaker TDS temps | Hex confirmed via official Polymaker shop.polymaker.com product page, 2026-07-22
PLA Matte | PM-MAT-11 | Panchroma Matte PLA (formerly PolyTerra) | Army Dark Green |  | #515234 | 1.75mm | ±0.03mm | Plastic | No | 190–230°C | 25–60°C | 55°C / 6h | ✓ | ✓ | ✓ | ✓ | A | Manufacturer-published hex (Polymaker spec data via authorized retailer listings, confirmed earlier this conversation); official Polymaker TDS temps | Hex confirmed via official Polymaker shop.polymaker.com product page, 2026-07-22
PLA Matte | PM-MAT-ARM | Panchroma Matte PLA (formerly PolyTerra) | Army Light Green |  | #A78403 | 1.75mm | ±0.03mm | Plastic | No | 190–230°C | 25–60°C | 55°C / 6h | ✓ | ✓ | ✓ | ✓ | B | Color name confirmed (shop.polymaker.com/pages/panchroma); hex not independently confirmed (unlike the other 21 Matte colors, which have manufacturer-published hex) | Hex confirmed via official Polymaker shop.polymaker.com product page, 2026-07-22
PLA Matte | PM-MAT-01 | Panchroma Matte PLA (formerly PolyTerra) | Charcoal Black |  | #1C1C1C | 1.75mm | ±0.03mm | Plastic | No | 190–230°C | 25–60°C | 55°C / 6h | ✓ | ✓ | ✓ | ✓ | A | Manufacturer-published hex (Polymaker spec data via authorized retailer listings, confirmed earlier this conversation); official Polymaker TDS temps | Hex confirmed via official Polymaker shop.polymaker.com product page, 2026-07-22
PLA Matte | PM-MAT-02 | Panchroma Matte PLA (formerly PolyTerra) | Cotton White |  | #E6DDDB | 1.75mm | ±0.03mm | Plastic | No | 190–230°C | 25–60°C | 55°C / 6h | ✓ | ✓ | ✓ | ✓ | A | Manufacturer-published hex (Polymaker spec data via authorized retailer listings, confirmed earlier this conversation); official Polymaker TDS temps | Hex confirmed via official Polymaker shop.polymaker.com product page, 2026-07-22
PLA Matte | PM-MAT-05 | Panchroma Matte PLA (formerly PolyTerra) | Earth Brown |  | #623E2A | 1.75mm | ±0.03mm | Plastic | No | 190–230°C | 25–60°C | 55°C / 6h | ✓ | ✓ | ✓ | ✓ | A | Manufacturer-published hex (Polymaker spec data via authorized retailer listings, confirmed earlier this conversation); official Polymaker TDS temps | Hex confirmed via official Polymaker shop.polymaker.com product page, 2026-07-22
PLA Matte | PM-MAT-12 | Panchroma Matte PLA (formerly PolyTerra) | Forest Green |  | #519F61 | 1.75mm | ±0.03mm | Plastic | No | 190–230°C | 25–60°C | 55°C / 6h | ✓ | ✓ | ✓ | ✓ | A | Manufacturer-published hex (Polymaker spec data via authorized retailer listings, confirmed earlier this conversation); official Polymaker TDS temps | Hex confirmed via official Polymaker shop.polymaker.com product page, 2026-07-22
PLA Matte | PM-MAT-15 | Panchroma Matte PLA (formerly PolyTerra) | Fossil Grey |  | #6F727E | 1.75mm | ±0.03mm | Plastic | No | 190–230°C | 25–60°C | 55°C / 6h | ✓ | ✓ | ✓ | ✓ | A | Manufacturer-published hex (Polymaker spec data via authorized retailer listings, confirmed earlier this conversation); official Polymaker TDS temps | Hex confirmed via official Polymaker shop.polymaker.com product page, 2026-07-22
PLA Matte | PM-MAT-16 | Panchroma Matte PLA (formerly PolyTerra) | Lava Red |  | #DE1619 | 1.75mm | ±0.03mm | Plastic | No | 190–230°C | 25–60°C | 55°C / 6h | ✓ | ✓ | ✓ | ✓ | A | Manufacturer-published hex (Polymaker spec data via authorized retailer listings, confirmed earlier this conversation); official Polymaker TDS temps | Hex confirmed via official Polymaker shop.polymaker.com product page, 2026-07-22
PLA Matte | PM-MAT-17 | Panchroma Matte PLA (formerly PolyTerra) | Lavender Purple |  | #8A68B5 | 1.75mm | ±0.03mm | Plastic | No | 190–230°C | 25–60°C | 55°C / 6h | ✓ | ✓ | ✓ | ✓ | A | Manufacturer-published hex (Polymaker spec data via authorized retailer listings, confirmed earlier this conversation); official Polymaker TDS temps | Hex confirmed via official Polymaker shop.polymaker.com product page, 2026-07-22
PLA Matte | PM-MAT-LIM | Panchroma Matte PLA (formerly PolyTerra) | Lime Green |  | #D0E740 | 1.75mm | ±0.03mm | Plastic | No | 190–230°C | 25–60°C | 55°C / 6h | ✓ | ✓ | ✓ | ✓ | B | Color name confirmed (shop.polymaker.com/pages/panchroma); hex not independently confirmed (unlike the other 21 Matte colors, which have manufacturer-published hex) | Hex confirmed via official Polymaker shop.polymaker.com product page, 2026-07-22
PLA Matte | PM-MAT-20 | Panchroma Matte PLA (formerly PolyTerra) | Metallic Blue |  | #2C3449 | 1.75mm | ±0.03mm | Plastic | No | 190–230°C | 25–60°C | 55°C / 6h | ✓ | ✓ | ✓ | ✓ | A | Manufacturer-published hex (Polymaker spec data via authorized retailer listings, confirmed earlier this conversation); official Polymaker TDS temps | Deep-dive follow-up 2026-07-19; expanded from 12 to 21 confirmed colors
PLA Matte | PM-MAT-MUT | Panchroma Matte PLA (formerly PolyTerra) | Muted Green |  | #656D60 | 1.75mm | ±0.03mm | Plastic | No | 190–230°C | 25–60°C | 55°C / 6h | ✓ | ✓ | ✓ | ✓ | B | Color name confirmed (shop.polymaker.com/pages/panchroma); hex not independently confirmed (unlike the other 21 Matte colors, which have manufacturer-published hex) | Hex confirmed via official Polymaker shop.polymaker.com product page, 2026-07-22
PLA Matte | PM-MAT-06 | Panchroma Matte PLA (formerly PolyTerra) | Muted White |  | #AFA198 | 1.75mm | ±0.03mm | Plastic | No | 190–230°C | 25–60°C | 55°C / 6h | ✓ | ✓ | ✓ | ✓ | A | Manufacturer-published hex (Polymaker spec data via authorized retailer listings, confirmed earlier this conversation); official Polymaker TDS temps | Hex confirmed via official Polymaker shop.polymaker.com product page, 2026-07-22
PLA Matte | PM-MAT-10 | Panchroma Matte PLA (formerly PolyTerra) | Pastel Banana |  | #F5CF6F | 1.75mm | ±0.03mm | Plastic | No | 190–230°C | 25–60°C | 55°C / 6h | ✓ | ✓ | ✓ | ✓ | A | Manufacturer-published hex (Polymaker spec data via authorized retailer listings, confirmed earlier this conversation); official Polymaker TDS temps | Hex confirmed via official Polymaker shop.polymaker.com product page, 2026-07-22
PLA Matte | PM-MAT-ICE | Panchroma Matte PLA (formerly PolyTerra) | Pastel Ice |  | #95C5D3 | 1.75mm | ±0.03mm | Plastic | No | 190–230°C | 25–60°C | 55°C / 6h | ✓ | ✓ | ✓ | ✓ | B | Color name confirmed (shop.polymaker.com/pages/panchroma); hex not independently confirmed (unlike the other 21 Matte colors, which have manufacturer-published hex) | Hex confirmed via official Polymaker shop.polymaker.com product page, 2026-07-22
PLA Matte | PM-MAT-MIN | Panchroma Matte PLA (formerly PolyTerra) | Pastel Mint |  | #BEC9A5 | 1.75mm | ±0.03mm | Plastic | No | 190–230°C | 25–60°C | 55°C / 6h | ✓ | ✓ | ✓ | ✓ | B | Color name confirmed (shop.polymaker.com/pages/panchroma); hex not independently confirmed (unlike the other 21 Matte colors, which have manufacturer-published hex) | Hex confirmed via official Polymaker shop.polymaker.com product page, 2026-07-22
PLA Matte | PM-MAT-21 | Panchroma Matte PLA (formerly PolyTerra) | Pastel Peach |  | #F2B67A | 1.75mm | ±0.03mm | Plastic | No | 190–230°C | 25–60°C | 55°C / 6h | ✓ | ✓ | ✓ | ✓ | A | Manufacturer-published hex (Polymaker spec data via authorized retailer listings, confirmed earlier this conversation); official Polymaker TDS temps | Hex confirmed via official Polymaker shop.polymaker.com product page, 2026-07-22
PLA Matte | PM-MAT-07 | Panchroma Matte PLA (formerly PolyTerra) | Pastel Peanut |  | #C29572 | 1.75mm | ±0.03mm | Plastic | No | 190–230°C | 25–60°C | 55°C / 6h | ✓ | ✓ | ✓ | ✓ | A | Manufacturer-published hex (Polymaker spec data via authorized retailer listings, confirmed earlier this conversation); official Polymaker TDS temps | Hex confirmed via official Polymaker shop.polymaker.com product page, 2026-07-22
PLA Matte | PM-MAT-19 | Panchroma Matte PLA (formerly PolyTerra) | Sakura Pink |  | #E0A8BB | 1.75mm | ±0.03mm | Plastic | No | 190–230°C | 25–60°C | 55°C / 6h | ✓ | ✓ | ✓ | ✓ | A | Manufacturer-published hex (Polymaker spec data via authorized retailer listings, confirmed earlier this conversation); official Polymaker TDS temps | Hex confirmed via official Polymaker shop.polymaker.com product page, 2026-07-22
PLA Matte | PM-MAT-14 | Panchroma Matte PLA (formerly PolyTerra) | Sapphire Blue |  | #005AA2 | 1.75mm | ±0.03mm | Plastic | No | 190–230°C | 25–60°C | 55°C / 6h | ✓ | ✓ | ✓ | ✓ | A | Manufacturer-published hex (Polymaker spec data via authorized retailer listings, confirmed earlier this conversation); official Polymaker TDS temps | Hex confirmed via official Polymaker shop.polymaker.com product page, 2026-07-22
PLA Matte | PM-MAT-SAV | Panchroma Matte PLA (formerly PolyTerra) | Savannah Yellow |  | #F0BE02 | 1.75mm | ±0.03mm | Plastic | No | 190–230°C | 25–60°C | 55°C / 6h | ✓ | ✓ | ✓ | ✓ | B | Color name confirmed (shop.polymaker.com/pages/panchroma); hex not independently confirmed (unlike the other 21 Matte colors, which have manufacturer-published hex) | Hex confirmed via official Polymaker shop.polymaker.com product page, 2026-07-22
PLA Matte | PM-MAT-09 | Panchroma Matte PLA (formerly PolyTerra) | Sunrise Orange |  | #F78E0E | 1.75mm | ±0.03mm | Plastic | No | 190–230°C | 25–60°C | 55°C / 6h | ✓ | ✓ | ✓ | ✓ | A | Manufacturer-published hex (Polymaker spec data via authorized retailer listings, confirmed earlier this conversation); official Polymaker TDS temps | Hex confirmed via official Polymaker shop.polymaker.com product page, 2026-07-22
PLA Matte | PM-MAT-18 | Panchroma Matte PLA (formerly PolyTerra) | Watermelon |  | #E93A3F | 1.75mm | ±0.03mm | Plastic | No | 190–230°C | 25–60°C | 55°C / 6h | ✓ | ✓ | ✓ | ✓ | A | Manufacturer-published hex (Polymaker spec data via authorized retailer listings, confirmed earlier this conversation); official Polymaker TDS temps | Hex confirmed via official Polymaker shop.polymaker.com product page, 2026-07-22
PLA Matte | PM-MAT-08 | Panchroma Matte PLA (formerly PolyTerra) | Wood Brown |  | #AD7441 | 1.75mm | ±0.03mm | Plastic | No | 190–230°C | 25–60°C | 55°C / 6h | ✓ | ✓ | ✓ | ✓ | A | Manufacturer-published hex (Polymaker spec data via authorized retailer listings, confirmed earlier this conversation); official Polymaker TDS temps | Hex confirmed via official Polymaker shop.polymaker.com product page, 2026-07-22
PLA Satin | PM-SAT-BLA | Panchroma Satin PLA (formerly PolyTerra PLA+) | Black |  | #151515 | 1.75mm | ±0.03mm | Plastic | No | 190–230°C | 25–60°C | 55°C / 6h | ✓ | ✓ | ✓ | ✓ | B | Manufacturer-confirmed official 10-color list (us-wholesale.polymaker.com); hex not independently confirmed | Hex confirmed via official Polymaker shop.polymaker.com product page, 2026-07-22
PLA Satin | PM-SAT-BLU | Panchroma Satin PLA (formerly PolyTerra PLA+) | Blue |  | #0064B9 | 1.75mm | ±0.03mm | Plastic | No | 190–230°C | 25–60°C | 55°C / 6h | ✓ | ✓ | ✓ | ✓ | B | Manufacturer-confirmed official 10-color list (us-wholesale.polymaker.com); hex not independently confirmed | Hex confirmed via official Polymaker shop.polymaker.com product page, 2026-07-22
PLA Satin | PM-SAT-GRN | Panchroma Satin PLA (formerly PolyTerra PLA+) | Green |  | #60AB61 | 1.75mm | ±0.03mm | Plastic | No | 190–230°C | 25–60°C | 55°C / 6h | ✓ | ✓ | ✓ | ✓ | B | Manufacturer-confirmed official 10-color list (us-wholesale.polymaker.com); hex not independently confirmed | Hex confirmed via official Polymaker shop.polymaker.com product page, 2026-07-22
PLA Satin | PM-SAT-GRE | Panchroma Satin PLA (formerly PolyTerra PLA+) | Grey |  | #939598 | 1.75mm | ±0.03mm | Plastic | No | 190–230°C | 25–60°C | 55°C / 6h | ✓ | ✓ | ✓ | ✓ | B | Manufacturer-confirmed official 10-color list (us-wholesale.polymaker.com); hex not independently confirmed | Hex confirmed via official Polymaker shop.polymaker.com product page, 2026-07-22
PLA Satin | PM-SAT-ORA | Panchroma Satin PLA (formerly PolyTerra PLA+) | Orange |  | #FF9812 | 1.75mm | ±0.03mm | Plastic | No | 190–230°C | 25–60°C | 55°C / 6h | ✓ | ✓ | ✓ | ✓ | B | Manufacturer-confirmed official 10-color list (us-wholesale.polymaker.com); hex not independently confirmed | Hex confirmed via official Polymaker shop.polymaker.com product page, 2026-07-22
PLA Satin | PM-SAT-POL | Panchroma Satin PLA (formerly PolyTerra PLA+) | Polymaker Teal |  | #64C2CA | 1.75mm | ±0.03mm | Plastic | No | 190–230°C | 25–60°C | 55°C / 6h | ✓ | ✓ | ✓ | ✓ | B | Manufacturer-confirmed official 10-color list (us-wholesale.polymaker.com); hex not independently confirmed | Hex confirmed via official Polymaker shop.polymaker.com product page, 2026-07-22
PLA Satin | PM-SAT-PUR | Panchroma Satin PLA (formerly PolyTerra PLA+) | Purple |  | #8B63C4 | 1.75mm | ±0.03mm | Plastic | No | 190–230°C | 25–60°C | 55°C / 6h | ✓ | ✓ | ✓ | ✓ | B | Manufacturer-confirmed official 10-color list (us-wholesale.polymaker.com); hex not independently confirmed | Hex confirmed via official Polymaker shop.polymaker.com product page, 2026-07-22
PLA Satin | PM-SAT-RED | Panchroma Satin PLA (formerly PolyTerra PLA+) | Red |  | #DD1116 | 1.75mm | ±0.03mm | Plastic | No | 190–230°C | 25–60°C | 55°C / 6h | ✓ | ✓ | ✓ | ✓ | B | Manufacturer-confirmed official 10-color list (us-wholesale.polymaker.com); hex not independently confirmed | Hex confirmed via official Polymaker shop.polymaker.com product page, 2026-07-22
PLA Satin | PM-SAT-WHI | Panchroma Satin PLA (formerly PolyTerra PLA+) | White |  | #E6DEDB | 1.75mm | ±0.03mm | Plastic | No | 190–230°C | 25–60°C | 55°C / 6h | ✓ | ✓ | ✓ | ✓ | B | Manufacturer-confirmed official 10-color list (us-wholesale.polymaker.com); hex not independently confirmed | Hex confirmed via official Polymaker shop.polymaker.com product page, 2026-07-22
PLA Satin | PM-SAT-YEL | Panchroma Satin PLA (formerly PolyTerra PLA+) | Yellow |  | #F7C603 | 1.75mm | ±0.03mm | Plastic | No | 190–230°C | 25–60°C | 55°C / 6h | ✓ | ✓ | ✓ | ✓ | B | Manufacturer-confirmed official 10-color list (us-wholesale.polymaker.com); hex not independently confirmed | Hex confirmed via official Polymaker shop.polymaker.com product page, 2026-07-22
PLA Silk | PM-SILK-COP | Panchroma Silk PLA | Copper |  | #999999 | 1.75mm | ±0.03mm | Plastic | No | 195–220°C | 25–60°C | 55°C / 6h | ✓ | ✓ | ✓ | ✓ | B | Line confirmed (shop.polymaker.com/pages/panchroma); color hex not independently confirmed this pass | Deep-dive follow-up 2026-07-19; NEW LINE
PLA Silk | PM-SILK-GOL | Panchroma Silk PLA | Gold |  | #B56600 | 1.75mm | ±0.03mm | Plastic | No | 195–220°C | 25–60°C | 55°C / 6h | ✓ | ✓ | ✓ | ✓ | B | Line confirmed (shop.polymaker.com/pages/panchroma); color hex not independently confirmed this pass | Hex confirmed via official Polymaker shop.polymaker.com product page, 2026-07-22
PLA-CF | PM-PH-04 | PolyLite PLA-CF | Black |  | #999999 | 1.75mm | ±0.03mm | Plastic | No | 210–230°C | 30–70°C | 55°C / 6h | ✓ | ✓ | ✓ | ✓ | B | PARTIALLY RESOLVED 2026-08-25 (was PLACEHOLDER): full print spec confirmed manufacturer-direct (shop.polymaker.com) — 8% carbon fiber content, fan ON (unusual for a CF material — most CF lines run fan off/low), single color (Black) only, confirmed discontinuing per site listing. Hex specifically NOT resolved — checked multiple sources, no independently-measured black hex found for this exact product (Polymaker's other lines' blacks range #151518–#161619, not consistent enough to safely borrow one per the no-cross-line-inference rule). | Bed temp corrected from prior placeholder (was 25-60°C, confirmed range is 30-70°C); fan ON (unusual for CF); hardened nozzle required — abrasive; this product is being discontinued per shop.polymaker.com listing ¦ Hex: still approximate, unresolved
PLA-LW | PM-LWPLA-BLA | PolyLite LW-PLA (= PolyWood) | Black |  | #2F2E30 | 1.75mm | ±0.05mm | Plastic | No | 190°C @ 50mm/s (partial data) | 25–60°C (estimated, not independently confirmed) | 45°C / 6h (estimated) | ✓ | ✓ | ✓ | ✓ | A | RESOLVED 2026-08-25 (was PLACEHOLDER): manufacturer-published hex, direct from shop.polymaker.com. Wood color confirmed identical to PolyWood (Polymaker's own FAQ: "no difference"). | Print temp range not fully published — site confirms 190°C at 50mm/s as a working point, likely similar range to sibling PLA lines but not independently verified. Prone to stringing; turn off fan for first layer for bed adhesion; foamed/lightweight PLA (~70% density of regular PLA) ¦ Hex: manufacturer-confirmed (shop.polymaker.com)
PLA-LW | PM-LWPLA-BGR | PolyLite LW-PLA (= PolyWood) | Bright Green |  | #BDD901 | 1.75mm | ±0.05mm | Plastic | No | 190°C @ 50mm/s (partial data) | 25–60°C (estimated, not independently confirmed) | 45°C / 6h (estimated) | ✓ | ✓ | ✓ | ✓ | A | RESOLVED 2026-08-25 (was PLACEHOLDER): manufacturer-published hex, direct from shop.polymaker.com. Wood color confirmed identical to PolyWood (Polymaker's own FAQ: "no difference"). | Prone to stringing; turn off fan for first layer for bed adhesion; foamed/lightweight PLA (~70% density of regular PLA) ¦ Hex: manufacturer-confirmed (shop.polymaker.com)
PLA-LW | PM-LWPLA-BOR | PolyLite LW-PLA (= PolyWood) | Bright Orange |  | #F07806 | 1.75mm | ±0.05mm | Plastic | No | 190°C @ 50mm/s (partial data) | 25–60°C (estimated, not independently confirmed) | 45°C / 6h (estimated) | ✓ | ✓ | ✓ | ✓ | A | RESOLVED 2026-08-25 (was PLACEHOLDER): manufacturer-published hex, direct from shop.polymaker.com. Wood color confirmed identical to PolyWood (Polymaker's own FAQ: "no difference"). | Prone to stringing; turn off fan for first layer for bed adhesion; foamed/lightweight PLA (~70% density of regular PLA) ¦ Hex: manufacturer-confirmed (shop.polymaker.com)
PLA-LW | PM-LWPLA-BRE | PolyLite LW-PLA (= PolyWood) | Bright Red |  | #D6001C | 1.75mm | ±0.05mm | Plastic | No | 190°C @ 50mm/s (partial data) | 25–60°C (estimated, not independently confirmed) | 45°C / 6h (estimated) | ✓ | ✓ | ✓ | ✓ | A | RESOLVED 2026-08-25 (was PLACEHOLDER): manufacturer-published hex, direct from shop.polymaker.com. Wood color confirmed identical to PolyWood (Polymaker's own FAQ: "no difference"). | Prone to stringing; turn off fan for first layer for bed adhesion; foamed/lightweight PLA (~70% density of regular PLA) ¦ Hex: manufacturer-confirmed (shop.polymaker.com)
PLA-LW | PM-LWPLA-BYE | PolyLite LW-PLA (= PolyWood) | Bright Yellow |  | #F6BD01 | 1.75mm | ±0.05mm | Plastic | No | 190°C @ 50mm/s (partial data) | 25–60°C (estimated, not independently confirmed) | 45°C / 6h (estimated) | ✓ | ✓ | ✓ | ✓ | A | RESOLVED 2026-08-25 (was PLACEHOLDER): manufacturer-published hex, direct from shop.polymaker.com. Wood color confirmed identical to PolyWood (Polymaker's own FAQ: "no difference"). | Prone to stringing; turn off fan for first layer for bed adhesion; foamed/lightweight PLA (~70% density of regular PLA) ¦ Hex: manufacturer-confirmed (shop.polymaker.com)
PLA-LW | PM-LWPLA-GRY | PolyLite LW-PLA (= PolyWood) | Grey |  | #94918D | 1.75mm | ±0.05mm | Plastic | No | 190°C @ 50mm/s (partial data) | 25–60°C (estimated, not independently confirmed) | 45°C / 6h (estimated) | ✓ | ✓ | ✓ | ✓ | A | RESOLVED 2026-08-25 (was PLACEHOLDER): manufacturer-published hex, direct from shop.polymaker.com. Wood color confirmed identical to PolyWood (Polymaker's own FAQ: "no difference"). | Prone to stringing; turn off fan for first layer for bed adhesion; foamed/lightweight PLA (~70% density of regular PLA) ¦ Hex: manufacturer-confirmed (shop.polymaker.com)
PLA-LW | PM-LWPLA-WHI | PolyLite LW-PLA (= PolyWood) | White |  | #EDD7BF | 1.75mm | ±0.05mm | Plastic | No | 190°C @ 50mm/s (partial data) | 25–60°C (estimated, not independently confirmed) | 45°C / 6h (estimated) | ✓ | ✓ | ✓ | ✓ | A | RESOLVED 2026-08-25 (was PLACEHOLDER): manufacturer-published hex, direct from shop.polymaker.com. Wood color confirmed identical to PolyWood (Polymaker's own FAQ: "no difference"). | Prone to stringing; turn off fan for first layer for bed adhesion; foamed/lightweight PLA (~70% density of regular PLA) ¦ Hex: manufacturer-confirmed (shop.polymaker.com)
PLA-LW | PM-LWPLA-WOO | PolyLite LW-PLA (= PolyWood) | Wood |  | #A8754B | 1.75mm | ±0.05mm | Plastic | No | 190°C @ 50mm/s (partial data) | 25–60°C (estimated, not independently confirmed) | 45°C / 6h (estimated) | ✓ | ✓ | ✓ | ✓ | A | RESOLVED 2026-08-25 (was PLACEHOLDER): manufacturer-published hex, direct from shop.polymaker.com. Wood color confirmed identical to PolyWood (Polymaker's own FAQ: "no difference"). | Prone to stringing; turn off fan for first layer for bed adhesion; foamed/lightweight PLA (~70% density of regular PLA) ¦ Hex: manufacturer-confirmed (shop.polymaker.com)
Support | PM-PH-09 | PolyDissolve S1 | Natural |  | #999999 | 1.75mm | ±0.05mm | Plastic | No | 215–225°C | 25–60°C | 80°C / 12h | ✓ | ✓ | ✓ | ✓ | B | MOSTLY RESOLVED 2026-08-25 (was PLACEHOLDER): full print spec confirmed manufacturer-direct (shop.polymaker.com, matched by 3 independent retailer listings). Both prior placeholder temps were wrong (was 190-210°C/45-60°C, actual is 215-225°C/25-60°C). Water-soluble PVA-based support, compatible with PLA/TPU/PVB/Nylon-based Polymaker filaments. Very hygroscopic — dry box essential. No enclosure/hardened nozzle/high-temp hotend needed. Single color only (Natural off-white). | Corrects previously-wrong print/bed temps from PLACEHOLDER pass; dual-nozzle/IDEX/tool-changer strongly recommended to avoid clogging when swapping materials; dissolves in 6-12h depending on water temp/flow ¦ Hex: still approximate — described only as "Natural off-white" by manufacturer, no exact hex published
TPU | PM-TPU-BLA | PolyFlex TPU95 | Black |  | #999999 | 1.75mm | ±0.03mm | Plastic | No | 210–230°C | 25–60°C | 65°C / 8h | ✓ | ✓ | ✓ | ✓ | B | Existing catalog entries — not re-verified this deep-dive pass | Carried forward unverified
TPU | PM-TPU-RED | PolyFlex TPU95 | Red |  | #999999 | 1.75mm | ±0.03mm | Plastic | No | 210–230°C | 25–60°C | 65°C / 8h | ✓ | ✓ | ✓ | ✓ | B | Existing catalog entries — not re-verified this deep-dive pass | Carried forward unverified
TPU | PM-TPU-WHI | PolyFlex TPU95 | White |  | #999999 | 1.75mm | ±0.03mm | Plastic | No | 210–230°C | 25–60°C | 65°C / 8h | ✓ | ✓ | ✓ | ✓ | B | Existing catalog entries — not re-verified this deep-dive pass | Carried forward unverified
Note on B2: SKU / Part No. Polymaker PolyLite PLA: confirmed manufacturer codes (PA02001–PA02029). All other brands: internal reference codes. See Config sheet → SKU Note for details.
Note on E2: Color Swatch Cell fill = filament color. No text — see Hex Code (col F). Official hex sources: • Bambu PLA Basic/Matte/PETG Basic/ABS/PLA Translucent: Bambu hex PDFs • Polymaker PolyLite PLA: confirmed from shop.polymaker.com • All other brands: approximate
Note on F2: Hex Code The hex color code for this filament. Background tint is a 12% blend of the swatch color toward white, giving a visual connection to the adjacent swatch cell. Official hex sources: see Color Swatch comment (col E).
Note on N2: AMS X/P Compatibility ✓ Compatible with standard AMS X/P unit ✗ Not compatible — use external spool ⚠ Compatible with conditions (adapter ring, special mode, etc.) Printers: X1C, X1E, P1S, P1P
Note on O2: AMS Lite Compatibility ✓ Compatible with AMS Lite unit ✗ Not compatible (open-frame; no ABS/ASA/PA support) ⚠ Compatible with conditions Printers: A1, A1 mini
Note on P2: AMS 2 Pro Compatibility ✓ Compatible with AMS 2 Pro unit ✗ Not compatible ⚠ Compatible with conditions Printers: H2D
Note on Q2: AMS HT Compatibility ✓ Compatible with AMS HT unit ✗ Not compatible ⚠ Compatible with conditions Printers: H2D Required for TPU 95A multi-color printing

## Material Guide
Polymaker — Material Guide
Material | Print Temp Range | Bed Temp Range | Enclosure Required | AMS Compatible | Drying Required | Drying Temp / Time | Notes
PLA | 190–230°C | 25–60°C | No | Yes | Recommended | 55°C / 6h | PolyLite PLA — plastic spool, hardened edges for AMS; 29 colors
PLA Matte | 190–230°C | 25–60°C | No | ⚠ | Recommended | 55°C / 6h | Panchroma Matte (formerly PolyTerra) — cardboard spool, AMS Adapter Ring required
PETG | 220–250°C | 70–85°C | No | Yes | Yes | 65°C / 6h | PolyLite PETG
ABS | 230–260°C | 80–100°C | Yes | Yes | Yes | 65°C / 8h | PolyLite ABS — enclosure required; AMS Lite ✗
TPU | 210–230°C | 20–60°C | No | No | Yes | 45°C / 8h | PolyFlex TPU95 — external spool only on all Bambu AMS variants

## Config
⚙ Configuration
Setting | Value | Notes
Brand | Polymaker
File Version | v3
Generated | 2026-08-30 | Date this file was last generated by generate_all.py
SKU Note | PolyLite PLA: catalog codes PM-PLA-01–29, official hex confirmed at shop.polymaker.com. Other lines: reference codes | SKU column: confirmed mfr codes noted above; others are internal reference codes
Hex Note | Per-row confirmation status is tracked in each Catalog row's Notes column (manufacturer TDS-confirmed, official product-page confirmed, or unconfirmed placeholder). #999999 in the Hex Code column always means unconfirmed placeholder, not a real color. | Approximate hex = visually representative; not manufacturer-confirmed
Inventory Note | This workbook covers catalog reference data only. On-hand spool inventory is tracked separately in Filament_Inventory.xlsx. | Split from per-brand Inventory Tracker sheets, 2026-07-23