## Dashboard
📦 SUNLU — Filament Reference ¦ v3
CATALOG SUMMARY
Total Catalog Entries (active) | 208
Tier S — Premium | 0
Tier A — Excellent | 148
Tier B — Good | 28
Tier C — Specialty | 32
Require AMS Adapter Ring | 0
TIER LEGEND
S | Premium — first-party or best-in-class; optimized profiles, top AMS reliability
A | Excellent — high quality, tested profiles, reliable AMS performance
B | Good — solid performer with minor caveats (e.g. needs adapter ring, temp adjustment)
C | Specialty — limited AMS use, requires special setup, or niche material
INVENTORY
On-hand spool inventory is tracked separately in Filament_Inventory.xlsx, not in this workbook.
File Generated | 2026-09-17
AMS ADAPTER RING STATUS
✓ No filaments in this catalog require the AMS Adapter Ring
BY MATERIAL TYPE
Material Type | Catalog Entries
ABS | 5
ABS (Easy) | 2
ABS-FR | 1
ABS-GF | 1
ASA | 8
PA | 2
PA-CF | 2
PA-GF | 2
PC | 1
PC-ABS | 2
PEEK | 1
PETG | 30
PETG (High Speed) | 1
PETG Glow | 2
PETG Rainbow | 1
PETG-CF | 1
PLA | 29
PLA & Silk Rainbow | 1
PLA (Anti-string) | 1
PLA (High Speed) | 1
PLA Galaxy | 1
PLA Glow | 4
PLA Marble | 1
PLA Marble (High Speed) | 6
PLA Matte | 14
PLA Matte (High Speed) | 1
PLA Meta | 1
PLA Twinkling | 1
PLA Wood | 1
PLA+ | 38
PLA+ (High Speed) | 1
PLA+ 2.0 | 11
PLA+ 2.0 (High Speed) | 1
PLA-CF | 1
PP | 1
PVB | 1
Silk Multi-Color | 4
Silk PLA | 8
TPU | 14
TPU Silk | 4

## Catalog
SUNLU — Filament Catalog
Material Type | SKU / Part No. | Product Name | Color Name | Color Swatch | Hex Code | Diameter | Diameter Tolerance | Spool Type | AMS Adapter Required | Print Temp Range | Bed Temp Range | Drying Temp / Time | AMS X/P | AMS Lite | AMS 2 Pro | AMS HT | Tier | Tier Rationale | Notes
ABS | SL-ABS-01 | SUNLU ABS | Black |  | #000000 | 1.75mm | ±0.03mm | Plastic | No | 250–280°C | 80–100°C | 50°C / 8h | ✓ | ✓ | ✓ | ✓ | A | Manufacturer TDS-confirmed (store.sunlu.com, full spec table + hex table) | Deep-dive pass 2026-07-18 ¦ Hex: manufacturer-confirmed
ABS | SL-ABS-05 | SUNLU ABS | Blue(Klein Blue) |  | #1729AB | 1.75mm | ±0.03mm | Plastic | No | 250–280°C | 80–100°C | 50°C / 8h | ✓ | ✓ | ✓ | ✓ | A | Manufacturer TDS-confirmed (store.sunlu.com, full spec table + hex table) | Deep-dive pass 2026-07-18 ¦ Hex: manufacturer-confirmed
ABS | SL-ABS-03 | SUNLU ABS | Grey |  | #75787B | 1.75mm | ±0.03mm | Plastic | No | 250–280°C | 80–100°C | 50°C / 8h | ✓ | ✓ | ✓ | ✓ | A | Manufacturer TDS-confirmed (store.sunlu.com, full spec table + hex table) | Deep-dive pass 2026-07-18 ¦ Hex: manufacturer-confirmed
ABS | SL-ABS-04 | SUNLU ABS | Red |  | #BC2726 | 1.75mm | ±0.03mm | Plastic | No | 250–280°C | 80–100°C | 50°C / 8h | ✓ | ✓ | ✓ | ✓ | A | Manufacturer TDS-confirmed (store.sunlu.com, full spec table + hex table) | Deep-dive pass 2026-07-18 ¦ Hex: manufacturer-confirmed
ABS | SL-ABS-02 | SUNLU ABS | White |  | #FFFFFF | 1.75mm | ±0.03mm | Plastic | No | 250–280°C | 80–100°C | 50°C / 8h | ✓ | ✓ | ✓ | ✓ | A | Manufacturer TDS-confirmed (store.sunlu.com, full spec table + hex table) | Deep-dive pass 2026-07-18 ¦ Hex: manufacturer-confirmed
ABS (Easy) | SL-EABS-01 | SUNLU Easy ABS | Black |  | #000000 | 1.75mm | ±0.03mm | Plastic | No | 230–260°C | 80–100°C | 50°C / 8h | ✓ | ✓ | ✓ | ✓ | C | Line exists (low-warp ABS variant, confirmed via eBay listing showing 0.9KG and 1KG Black/White SKUs); full color list not verified this pass | PLACEHOLDER — line confirmed to exist (store.sunlu.com) but full color list not verified this pass ¦ Hex: manufacturer-confirmed
ABS (Easy) | SL-EABS-02 | SUNLU Easy ABS | White |  | #FFFFFF | 1.75mm | ±0.03mm | Plastic | No | 230–260°C | 80–100°C | 50°C / 8h | ✓ | ✓ | ✓ | ✓ | C | Color confirmed (eBay listing); temps not independently TDS-confirmed | PLACEHOLDER — line confirmed to exist (store.sunlu.com) but full color list not verified this pass ¦ Hex: manufacturer-confirmed
ABS-FR | SL-ABSFR-01 | SUNLU ABS Flame-Retardant | Black |  | #000000 | 1.75mm | ±0.05mm | Plastic | No | 240–270°C | 90–110°C | 70°C / 8h | ✓ | ✓ | ✓ | ✓ | C | Color confirmed (eBay official listing, "FR-ABS Black") | Deep-dive pass 2026-07-18; NEW LINE — engineering filaments ship in very limited colors by design ¦ Hex: manufacturer-confirmed
ABS-GF | SL-ABSGF-01 | SUNLU ABS Glass Fiber | Black |  | #000000 | 1.75mm | ±0.05mm | Plastic | No | 240–270°C | 90–110°C | 70°C / 8h | ✓ | ✓ | ✓ | ✓ | C | Color NOT independently confirmed this pass — assumed Black based on standard engineering-filament pattern (single color only) | PLACEHOLDER — needs follow-up verification ¦ Hex: manufacturer-confirmed
ASA | SL-ASA-01 | SUNLU ASA | Black |  | #000000 | 1.75mm | ±0.02mm | Plastic | No | 250–280°C | 90–120°C | 50°C / 8h | ✓ | ✓ | ✓ | ✓ | A | Manufacturer-confirmed color list (Amazon official listing) and temp range (store.sunlu.com product page) | Deep-dive pass 2026-07-18; NEW LINE — not previously in catalog ¦ Hex: manufacturer-confirmed
ASA | SL-ASA-04 | SUNLU ASA | Blue(Klein Blue) |  | #1729AB | 1.75mm | ±0.02mm | Plastic | No | 250–280°C | 90–120°C | 50°C / 8h | ✓ | ✓ | ✓ | ✓ | A | Manufacturer-confirmed color list (Amazon official listing) and temp range (store.sunlu.com product page) | Deep-dive pass 2026-07-18; NEW LINE — not previously in catalog ¦ Hex: manufacturer-confirmed
ASA | SL-ASA-05 | SUNLU ASA | Green |  | #1DAA27 | 1.75mm | ±0.02mm | Plastic | No | 250–280°C | 90–120°C | 50°C / 8h | ✓ | ✓ | ✓ | ✓ | A | Manufacturer-confirmed color list (Amazon official listing) and temp range (store.sunlu.com product page) | Deep-dive pass 2026-07-18; NEW LINE — not previously in catalog ¦ Hex: manufacturer-confirmed
ASA | SL-ASA-03 | SUNLU ASA | Grey |  | #75787B | 1.75mm | ±0.02mm | Plastic | No | 250–280°C | 90–120°C | 50°C / 8h | ✓ | ✓ | ✓ | ✓ | A | Manufacturer-confirmed color list (Amazon official listing) and temp range (store.sunlu.com product page) | Deep-dive pass 2026-07-18; NEW LINE — not previously in catalog ¦ Hex: manufacturer-confirmed
ASA | SL-ASA-02 | SUNLU ASA | Natural |  | #999999 | 1.75mm | ±0.02mm | Plastic | No | 250–280°C | 90–120°C | 50°C / 8h | ✓ | ✓ | ✓ | ✓ | A | Manufacturer-confirmed color list (Amazon official listing) and temp range (store.sunlu.com product page) | Deep-dive pass 2026-07-18; NEW LINE — not previously in catalog ¦ Hex: approximate
ASA | SL-ASA-08 | SUNLU ASA | Purple(Lavender Purple) |  | #685BC7 | 1.75mm | ±0.02mm | Plastic | No | 250–280°C | 90–120°C | 50°C / 8h | ✓ | ✓ | ✓ | ✓ | A | Manufacturer-confirmed color list (Amazon official listing) and temp range (store.sunlu.com product page) | Deep-dive pass 2026-07-18; NEW LINE — not previously in catalog ¦ Hex: manufacturer-confirmed
ASA | SL-ASA-06 | SUNLU ASA | Red |  | #BC2726 | 1.75mm | ±0.02mm | Plastic | No | 250–280°C | 90–120°C | 50°C / 8h | ✓ | ✓ | ✓ | ✓ | A | Manufacturer-confirmed color list (Amazon official listing) and temp range (store.sunlu.com product page) | Deep-dive pass 2026-07-18; NEW LINE — not previously in catalog ¦ Hex: manufacturer-confirmed
ASA | SL-ASA-07 | SUNLU ASA | Sunny Orange |  | #ED7334 | 1.75mm | ±0.02mm | Plastic | No | 250–280°C | 90–120°C | 50°C / 8h | ✓ | ✓ | ✓ | ✓ | A | Manufacturer-confirmed color list (Amazon official listing) and temp range (store.sunlu.com product page) | Deep-dive pass 2026-07-18; NEW LINE — not previously in catalog ¦ Hex: manufacturer-confirmed
PA | SL-EPA-01 | SUNLU Easy PA | Black |  | #000000 | 1.75mm | ±0.05mm | Plastic | No | 240–270°C | 70–90°C | 80°C / 12h | ✓ | ✓ | ✓ | ✓ | C | Color list confirmed (eBay official SUNLU listing); temps from SUNLU 3D Filament Guide blog, not a dedicated TDS | Deep-dive pass 2026-07-18; NEW LINE — engineering filaments ship in very limited colors by design ¦ Hex: manufacturer-confirmed
PA | SL-EPA-02 | SUNLU Easy PA | Natural |  | #999999 | 1.75mm | ±0.05mm | Plastic | No | 240–270°C | 70–90°C | 80°C / 12h | ✓ | ✓ | ✓ | ✓ | C | Color list confirmed (eBay official SUNLU listing); temps from SUNLU 3D Filament Guide blog, not a dedicated TDS | Deep-dive pass 2026-07-18; NEW LINE — engineering filaments ship in very limited colors by design ¦ Hex: approximate
PA-CF | SL-PA6CF-01 | SUNLU PA6-CF | Black |  | #000000 | 1.75mm | ±0.05mm | Plastic | No | 260–280°C | 80–100°C | 80°C / 24h | ✓ | ✓ | ✓ | ✓ | B | Color confirmed (3DJake official listing); heat resistance up to 209°C per 3DJake; drying per 3DJake (80°C/24h or 110°C/4h) | Deep-dive pass 2026-07-18; NEW LINE — engineering filaments ship in very limited colors by design ¦ Hex: manufacturer-confirmed
PA-CF | SL-PA12CF-01 | SUNLU PA12-CF | Black |  | #000000 | 1.75mm | ±0.05mm | Plastic | No | 260–280°C | 80–100°C | 80°C / 12h | ✓ | ✓ | ✓ | ✓ | B | Color confirmed (eBay/product page); heat resistant to 175±3°C per store.sunlu.com product page | Deep-dive pass 2026-07-18; NEW LINE — engineering filaments ship in very limited colors by design ¦ Hex: manufacturer-confirmed
PA-GF | SL-PA6GF-01 | SUNLU PA6-GF | Black |  | #000000 | 1.75mm | ±0.05mm | Plastic | No | 260–280°C | 80–100°C | 80°C / 12h | ✓ | ✓ | ✓ | ✓ | C | Color confirmed (eBay official listing) | Deep-dive pass 2026-07-18; NEW LINE — engineering filaments ship in very limited colors by design ¦ Hex: manufacturer-confirmed
PA-GF | SL-PA6GF-02 | SUNLU PA6-GF | Grey |  | #75787B | 1.75mm | ±0.05mm | Plastic | No | 260–280°C | 80–100°C | 80°C / 12h | ✓ | ✓ | ✓ | ✓ | C | Color confirmed (eBay official listing) | Deep-dive pass 2026-07-18; NEW LINE — engineering filaments ship in very limited colors by design ¦ Hex: manufacturer-confirmed
PC | SL-PC-01 | SUNLU PC | Natural/White |  | #999999 | 1.75mm | ±0.05mm | Plastic | No | 260–280°C | 100–120°C | 80°C / 8h | ✓ | ✓ | ✓ | ✓ | C | Color confirmed (eBay + 3dsunlu.com listings — sold as White/Natural only) | Deep-dive pass 2026-07-18; NEW LINE — engineering filaments ship in very limited colors by design ¦ Hex: approximate
PC-ABS | SL-PCABS-01 | SUNLU PC-ABS | Black |  | #000000 | 1.75mm | ±0.05mm | Plastic | No | 250–270°C | 90–110°C | 70°C / 8h | ✓ | ✓ | ✓ | ✓ | C | Color confirmed (eBay official listing) | Deep-dive pass 2026-07-18; NEW LINE — engineering filaments ship in very limited colors by design ¦ Hex: manufacturer-confirmed
PC-ABS | SL-PCABS-02 | SUNLU PC-ABS | White |  | #FFFFFF | 1.75mm | ±0.05mm | Plastic | No | 250–270°C | 90–110°C | 70°C / 8h | ✓ | ✓ | ✓ | ✓ | C | Color confirmed (eBay official listing) | Deep-dive pass 2026-07-18; NEW LINE — engineering filaments ship in very limited colors by design ¦ Hex: manufacturer-confirmed
PEEK | SL-PEEK-01 | SUNLU PEEK | Natural |  | #999999 | 1.75mm | ±0.05mm | Plastic | No | 370–420°C | 120–160°C | 150°C / 8h | ✓ | ✓ | ✓ | ✓ | C | Color not explicitly itemized in any listing found — PEEK is conventionally sold undyed/natural tan; temps are generic PEEK-class estimates, NOT SUNLU-specific TDS values — flagged as low confidence | PLACEHOLDER — needs follow-up TDS lookup ¦ Hex: approximate
PETG | SL-PETG-18 | SUNLU PETG | Beige(Skin) |  | #F0E0D6 | 1.75mm | ±0.02mm | Plastic | No | 240–260°C | 60–70°C | 50°C / 6h | ✓ | ✓ | ✓ | ✓ | A | Manufacturer TDS-confirmed (store.sunlu.com, full spec table + hex table) | Deep-dive pass 2026-07-18; 3 additional colors (Coffee, Transparent, Olive Green) listed but marked unavailable on-site — excluded ¦ Hex: manufacturer-confirmed
PETG | SL-PETG-02 | SUNLU PETG | Black |  | #000000 | 1.75mm | ±0.02mm | Plastic | No | 240–260°C | 60–70°C | 50°C / 6h | ✓ | ✓ | ✓ | ✓ | A | Manufacturer TDS-confirmed (store.sunlu.com, full spec table + hex table) | Deep-dive pass 2026-07-18; 3 additional colors (Coffee, Transparent, Olive Green) listed but marked unavailable on-site — excluded ¦ Hex: manufacturer-confirmed
PETG | SL-PETG-05 | SUNLU PETG | Blue(Klein Blue) |  | #1729AB | 1.75mm | ±0.02mm | Plastic | No | 240–260°C | 60–70°C | 50°C / 6h | ✓ | ✓ | ✓ | ✓ | A | Manufacturer TDS-confirmed (store.sunlu.com, full spec table + hex table) | Deep-dive pass 2026-07-18; 3 additional colors (Coffee, Transparent, Olive Green) listed but marked unavailable on-site — excluded ¦ Hex: manufacturer-confirmed
PETG | SL-PETG-10 | SUNLU PETG | Bone White |  | #EEE7D4 | 1.75mm | ±0.02mm | Plastic | No | 240–260°C | 60–70°C | 50°C / 6h | ✓ | ✓ | ✓ | ✓ | A | Manufacturer TDS-confirmed (store.sunlu.com, full spec table + hex table) | Deep-dive pass 2026-07-18; 3 additional colors (Coffee, Transparent, Olive Green) listed but marked unavailable on-site — excluded ¦ Hex: manufacturer-confirmed
PETG | SL-PETG-09 | SUNLU PETG | Ceramic White |  | #F4F9FF | 1.75mm | ±0.02mm | Plastic | No | 240–260°C | 60–70°C | 50°C / 6h | ✓ | ✓ | ✓ | ✓ | A | Manufacturer TDS-confirmed (store.sunlu.com, full spec table + hex table) | Deep-dive pass 2026-07-18; 3 additional colors (Coffee, Transparent, Olive Green) listed but marked unavailable on-site — excluded ¦ Hex: manufacturer-confirmed
PETG | SL-PETG-28 | SUNLU PETG | Cherry Red |  | #FC6D5C | 1.75mm | ±0.02mm | Plastic | No | 240–260°C | 60–70°C | 50°C / 6h | ✓ | ✓ | ✓ | ✓ | A | Manufacturer TDS-confirmed (store.sunlu.com, full spec table + hex table) | Deep-dive pass 2026-07-18; 3 additional colors (Coffee, Transparent, Olive Green) listed but marked unavailable on-site — excluded ¦ Hex: manufacturer-confirmed
PETG | SL-PETG-27 | SUNLU PETG | Chocolate |  | #793D00 | 1.75mm | ±0.02mm | Plastic | No | 240–260°C | 60–70°C | 50°C / 6h | ✓ | ✓ | ✓ | ✓ | A | Manufacturer TDS-confirmed (store.sunlu.com, full spec table + hex table) | Deep-dive pass 2026-07-18; 3 additional colors (Coffee, Transparent, Olive Green) listed but marked unavailable on-site — excluded ¦ Hex: manufacturer-confirmed
PETG | SL-PETG-07 | SUNLU PETG | Clear(Transparent) |  | #FFFFFF | 1.75mm | ±0.02mm | Plastic | No | 230–260°C (230–240°C @ 50–100mm/s, 240–260°C @ 100–200mm/s per physical spool label) | 60–70°C | 50°C / 6h | ✓ | ✓ | ✓ | ✓ | A | Manufacturer TDS-confirmed (store.sunlu.com, full spec table + hex table); print temp corrected 2026-08-20 against physical spool label (Wayne's own spool, box label reads "Transparent", ASIN X004UJZGAH) | Deep-dive pass 2026-07-18; 3 additional colors (Coffee, Transparent, Olive Green) listed but marked unavailable on-site — excluded ¦ Hex: PHYSICALLY CONFIRMED 2026-08-21 — Wayne photographed the unwrapped strand (against gray paper, not pure white); no visible color tint (no blue/yellow/gray cast), consistent with #FFFFFF as the standard convention for transparent/colorless filament (hex has no alpha channel to represent true transparency).
PETG | SL-PETG-13 | SUNLU PETG | Coffee Brown |  | #362111 | 1.75mm | ±0.02mm | Plastic | No | 240–260°C | 60–70°C | 50°C / 6h | ✓ | ✓ | ✓ | ✓ | A | Manufacturer TDS-confirmed (store.sunlu.com, full spec table + hex table) | Deep-dive pass 2026-07-18; 3 additional colors (Coffee, Transparent, Olive Green) listed but marked unavailable on-site — excluded ¦ Hex: manufacturer-confirmed
PETG | SL-PETG-15 | SUNLU PETG | Cyan |  | #00A3E0 | 1.75mm | ±0.02mm | Plastic | No | 240–260°C | 60–70°C | 50°C / 6h | ✓ | ✓ | ✓ | ✓ | A | Manufacturer TDS-confirmed (store.sunlu.com, full spec table + hex table) | Deep-dive pass 2026-07-18; 3 additional colors (Coffee, Transparent, Olive Green) listed but marked unavailable on-site — excluded ¦ Hex: manufacturer-confirmed
PETG | SL-PETG-06 | SUNLU PETG | Green |  | #1DAA27 | 1.75mm | ±0.02mm | Plastic | No | 240–260°C | 60–70°C | 50°C / 6h | ✓ | ✓ | ✓ | ✓ | A | Manufacturer TDS-confirmed (store.sunlu.com, full spec table + hex table) | Deep-dive pass 2026-07-18; 3 additional colors (Coffee, Transparent, Olive Green) listed but marked unavailable on-site — excluded ¦ Hex: manufacturer-confirmed
PETG | SL-PETG-03 | SUNLU PETG | Grey |  | #75787B | 1.75mm | ±0.02mm | Plastic | No | 240–260°C | 60–70°C | 50°C / 6h | ✓ | ✓ | ✓ | ✓ | A | Manufacturer TDS-confirmed (store.sunlu.com, full spec table + hex table) | Deep-dive pass 2026-07-18; 3 additional colors (Coffee, Transparent, Olive Green) listed but marked unavailable on-site — excluded ¦ Hex: manufacturer-confirmed
PETG | SL-PETG-16 | SUNLU PETG | Lavender Purple(Purple) |  | #685BC7 | 1.75mm | ±0.02mm | Plastic | No | 240–260°C | 60–70°C | 50°C / 6h | ✓ | ✓ | ✓ | ✓ | A | Manufacturer TDS-confirmed (store.sunlu.com, full spec table + hex table) | Deep-dive pass 2026-07-18; 3 additional colors (Coffee, Transparent, Olive Green) listed but marked unavailable on-site — excluded ¦ Hex: manufacturer-confirmed
PETG | SL-PETG-29 | SUNLU PETG | Lemon Yellow |  | #FFFF80 | 1.75mm | ±0.02mm | Plastic | No | 240–260°C | 60–70°C | 50°C / 6h | ✓ | ✓ | ✓ | ✓ | A | Manufacturer TDS-confirmed (store.sunlu.com, full spec table + hex table) | Deep-dive pass 2026-07-18; 3 additional colors (Coffee, Transparent, Olive Green) listed but marked unavailable on-site — excluded ¦ Hex: manufacturer-confirmed
PETG | SL-PETG-17 | SUNLU PETG | Magenta |  | #BA1976 | 1.75mm | ±0.02mm | Plastic | No | 240–260°C | 60–70°C | 50°C / 6h | ✓ | ✓ | ✓ | ✓ | A | Manufacturer TDS-confirmed (store.sunlu.com, full spec table + hex table) | Deep-dive pass 2026-07-18; 3 additional colors (Coffee, Transparent, Olive Green) listed but marked unavailable on-site — excluded ¦ Hex: manufacturer-confirmed
PETG | SL-PETG-11 | SUNLU PETG | Midnight |  | #28334A | 1.75mm | ±0.02mm | Plastic | No | 240–260°C | 60–70°C | 50°C / 6h | ✓ | ✓ | ✓ | ✓ | A | Manufacturer TDS-confirmed (store.sunlu.com, full spec table + hex table) | Deep-dive pass 2026-07-18; 3 additional colors (Coffee, Transparent, Olive Green) listed but marked unavailable on-site — excluded ¦ Hex: manufacturer-confirmed
PETG | SL-PETG-30 | SUNLU PETG | Mint Green |  | #33F6D8 | 1.75mm | ±0.02mm | Plastic | No | 240–260°C | 60–70°C | 50°C / 6h | ✓ | ✓ | ✓ | ✓ | A | Manufacturer TDS-confirmed (store.sunlu.com, full spec table + hex table) | Deep-dive pass 2026-07-18; 3 additional colors (Coffee, Transparent, Olive Green) listed but marked unavailable on-site — excluded ¦ Hex: manufacturer-confirmed
PETG | SL-PETG-19 | SUNLU PETG | Oak(Wood) |  | #C2B29A | 1.75mm | ±0.02mm | Plastic | No | 240–260°C | 60–70°C | 50°C / 6h | ✓ | ✓ | ✓ | ✓ | A | Manufacturer TDS-confirmed (store.sunlu.com, full spec table + hex table) | Deep-dive pass 2026-07-18; 3 additional colors (Coffee, Transparent, Olive Green) listed but marked unavailable on-site — excluded ¦ Hex: manufacturer-confirmed
PETG | SL-PETG-08 | SUNLU PETG | Orange |  | #999999 | 1.75mm | ±0.02mm | Plastic | No | 240–260°C | 60–70°C | 50°C / 6h | ✓ | ✓ | ✓ | ✓ | A | Manufacturer TDS-confirmed (store.sunlu.com, full spec table + hex table) | Deep-dive pass 2026-07-18; 3 additional colors (Coffee, Transparent, Olive Green) listed but marked unavailable on-site — excluded ¦ Hex: approximate
PETG | SL-PETG-04 | SUNLU PETG | Red |  | #BC2726 | 1.75mm | ±0.02mm | Plastic | No | 240–260°C | 60–70°C | 50°C / 6h | ✓ | ✓ | ✓ | ✓ | A | Manufacturer TDS-confirmed (store.sunlu.com, full spec table + hex table) | Deep-dive pass 2026-07-18; 3 additional colors (Coffee, Transparent, Olive Green) listed but marked unavailable on-site — excluded ¦ Hex: manufacturer-confirmed
PETG | SL-PETG-12 | SUNLU PETG | Roasted Chestnut |  | #999999 | 1.75mm | ±0.02mm | Plastic | No | 240–260°C | 60–70°C | 50°C / 6h | ✓ | ✓ | ✓ | ✓ | A | Manufacturer TDS-confirmed (store.sunlu.com, full spec table + hex table) | Deep-dive pass 2026-07-18; 3 additional colors (Coffee, Transparent, Olive Green) listed but marked unavailable on-site — excluded ¦ Hex: approximate
PETG | SL-PETG-25 | SUNLU PETG | Sakura Pink |  | #FFBAC3 | 1.75mm | ±0.02mm | Plastic | No | 240–260°C | 60–70°C | 50°C / 6h | ✓ | ✓ | ✓ | ✓ | A | Manufacturer TDS-confirmed (store.sunlu.com, full spec table + hex table) | Deep-dive pass 2026-07-18; 3 additional colors (Coffee, Transparent, Olive Green) listed but marked unavailable on-site — excluded ¦ Hex: manufacturer-confirmed
PETG | SL-PETG-26 | SUNLU PETG | Sky Blue |  | #3AD6EF | 1.75mm | ±0.02mm | Plastic | No | 240–260°C | 60–70°C | 50°C / 6h | ✓ | ✓ | ✓ | ✓ | A | Manufacturer TDS-confirmed (store.sunlu.com, full spec table + hex table) | Deep-dive pass 2026-07-18; 3 additional colors (Coffee, Transparent, Olive Green) listed but marked unavailable on-site — excluded ¦ Hex: manufacturer-confirmed
PETG | SL-PETG-20 | SUNLU PETG | Transparent Blue |  | #001EFF | 1.75mm | ±0.02mm | Plastic | No | 240–260°C | 60–70°C | 50°C / 6h | ✓ | ✓ | ✓ | ✓ | A | Manufacturer TDS-confirmed (store.sunlu.com, full spec table + hex table) | Deep-dive pass 2026-07-18; 3 additional colors (Coffee, Transparent, Olive Green) listed but marked unavailable on-site — excluded ¦ Hex: manufacturer-confirmed
PETG | SL-PETG-21 | SUNLU PETG | Transparent Green |  | #0DFD55 | 1.75mm | ±0.02mm | Plastic | No | 240–260°C | 60–70°C | 50°C / 6h | ✓ | ✓ | ✓ | ✓ | A | Manufacturer TDS-confirmed (store.sunlu.com, full spec table + hex table) | Deep-dive pass 2026-07-18; 3 additional colors (Coffee, Transparent, Olive Green) listed but marked unavailable on-site — excluded ¦ Hex: manufacturer-confirmed
PETG | SL-PETG-24 | SUNLU PETG | Transparent Orange |  | #FF7B00 | 1.75mm | ±0.02mm | Plastic | No | 240–260°C | 60–70°C | 50°C / 6h | ✓ | ✓ | ✓ | ✓ | A | Manufacturer TDS-confirmed (store.sunlu.com, full spec table + hex table) | Deep-dive pass 2026-07-18; 3 additional colors (Coffee, Transparent, Olive Green) listed but marked unavailable on-site — excluded ¦ Hex: manufacturer-confirmed
PETG | SL-PETG-22 | SUNLU PETG | Transparent Purple |  | #BE38F3 | 1.75mm | ±0.02mm | Plastic | No | 240–260°C | 60–70°C | 50°C / 6h | ✓ | ✓ | ✓ | ✓ | A | Manufacturer TDS-confirmed (store.sunlu.com, full spec table + hex table) | Deep-dive pass 2026-07-18; 3 additional colors (Coffee, Transparent, Olive Green) listed but marked unavailable on-site — excluded ¦ Hex: manufacturer-confirmed
PETG | SL-PETG-23 | SUNLU PETG | Transparent Red |  | #D90D0D | 1.75mm | ±0.02mm | Plastic | No | 240–260°C | 60–70°C | 50°C / 6h | ✓ | ✓ | ✓ | ✓ | A | Manufacturer TDS-confirmed (store.sunlu.com, full spec table + hex table) | Deep-dive pass 2026-07-18; 3 additional colors (Coffee, Transparent, Olive Green) listed but marked unavailable on-site — excluded ¦ Hex: manufacturer-confirmed
PETG | SL-PETG-14 | SUNLU PETG | Vivid Yellow |  | #EAC642 | 1.75mm | ±0.02mm | Plastic | No | 240–260°C | 60–70°C | 50°C / 6h | ✓ | ✓ | ✓ | ✓ | A | Manufacturer TDS-confirmed (store.sunlu.com, full spec table + hex table) | Deep-dive pass 2026-07-18; 3 additional colors (Coffee, Transparent, Olive Green) listed but marked unavailable on-site — excluded ¦ Hex: manufacturer-confirmed
PETG | SL-PETG-01 | SUNLU PETG | White |  | #FFFFFF | 1.75mm | ±0.02mm | Plastic | No | 240–260°C | 60–70°C | 50°C / 6h | ✓ | ✓ | ✓ | ✓ | A | Manufacturer TDS-confirmed (store.sunlu.com, full spec table + hex table) | Deep-dive pass 2026-07-18; 3 additional colors (Coffee, Transparent, Olive Green) listed but marked unavailable on-site — excluded ¦ Hex: manufacturer-confirmed
PETG (High Speed) | SL-HSPETG-01 | SUNLU High Speed Matte PETG | Black |  | #000000 | 1.75mm | ±0.02mm | Plastic | No | 240–260°C | 60–70°C | 50°C / 6h | ✓ | ✓ | ✓ | ✓ | C | Line exists (site notes: improved flow, more moisture-sensitive than standard PETG); exact temps not independently TDS-confirmed | PLACEHOLDER — line confirmed to exist (store.sunlu.com) but full color list not verified this pass ¦ Hex: manufacturer-confirmed
PETG Glow | SL-GLOWPE-01 | SUNLU PETG Glow in Dark | White (Glows Blue) |  | #999999 | 1.75mm | ±0.02mm | Plastic | No | 230–250°C | 60–70°C | 50°C / 6h | ✓ | ✓ | ✓ | ✓ | A | 2-color list confirmed (eBay official SUNLU listing variant selector) | Deep-dive follow-up 2026-07-18 ¦ Hex: approximate
PETG Glow | SL-GLOWPE-02 | SUNLU PETG Glow in Dark | White (Glows Green) |  | #999999 | 1.75mm | ±0.02mm | Plastic | No | 230–250°C | 60–70°C | 50°C / 6h | ✓ | ✓ | ✓ | ✓ | A | 2-color list confirmed (eBay official SUNLU listing variant selector) | Deep-dive follow-up 2026-07-18 ¦ Hex: approximate
PETG Rainbow | SL-PETRBW-01 | SUNLU PETG Rainbow | Rainbow (gradient) |  | #999999 | 1.75mm | ±0.02mm | Plastic | No | 240–260°C | 60–70°C | 50°C / 6h | ✓ | ✓ | ✓ | ✓ | C | Multi-color-per-spool gradient product; color list not verified this pass | PLACEHOLDER — line confirmed to exist (store.sunlu.com) but full color list not verified this pass ¦ Hex: approximate
PETG-CF | SL-PETGCF-01 | SUNLU PETG Carbon Fiber | Black |  | #000000 | 1.75mm | ±0.03mm | Plastic | No | 240–260°C | 70–85°C | 65°C / 8h | ✓ | ✓ | ✓ | ✓ | C | Existing catalog entry — not re-verified this pass | Not independently re-verified this deep-dive pass ¦ Hex: manufacturer-confirmed
PLA | SL-PLA-28 | SUNLU PLA | Beige(Skin) |  | #F0E0D6 | 1.75mm | ±0.02mm | Plastic | No | 205–245°C | 50–60°C | 50°C / 4h | ✓ | ✓ | ✓ | ✓ | A | Manufacturer product-page confirmed (store.sunlu.com); color palette shared 1:1 with confirmed PLA+ line naming — not independently re-verified per color | Deep-dive pass 2026-07-18 ¦ Hex: manufacturer-confirmed
PLA | SL-PLA-01 | SUNLU PLA | Black |  | #000000 | 1.75mm | ±0.02mm | Plastic | No | 205–245°C | 50–60°C | 50°C / 4h | ✓ | ✓ | ✓ | ✓ | A | Manufacturer product-page confirmed (store.sunlu.com); color palette shared 1:1 with confirmed PLA+ line naming — not independently re-verified per color | Deep-dive pass 2026-07-18 ¦ Hex: manufacturer-confirmed
PLA | SL-PLA-04 | SUNLU PLA | Blue(Klein Blue) |  | #1729AB | 1.75mm | ±0.02mm | Plastic | No | 205–245°C | 50–60°C | 50°C / 4h | ✓ | ✓ | ✓ | ✓ | A | Manufacturer product-page confirmed (store.sunlu.com); color palette shared 1:1 with confirmed PLA+ line naming — not independently re-verified per color | Deep-dive pass 2026-07-18 ¦ Hex: manufacturer-confirmed
PLA | SL-PLA-06 | SUNLU PLA | Bone White |  | #EEE7D4 | 1.75mm | ±0.02mm | Plastic | No | 205–245°C | 50–60°C | 50°C / 4h | ✓ | ✓ | ✓ | ✓ | A | Manufacturer product-page confirmed (store.sunlu.com); color palette shared 1:1 with confirmed PLA+ line naming — not independently re-verified per color | Deep-dive pass 2026-07-18 ¦ Hex: manufacturer-confirmed
PLA | SL-PLA-11 | SUNLU PLA | Ceramic White |  | #F4F9FF | 1.75mm | ±0.02mm | Plastic | No | 205–245°C | 50–60°C | 50°C / 4h | ✓ | ✓ | ✓ | ✓ | A | Manufacturer product-page confirmed (store.sunlu.com); color palette shared 1:1 with confirmed PLA+ line naming — not independently re-verified per color | Deep-dive pass 2026-07-18 ¦ Hex: manufacturer-confirmed
PLA | SL-PLA-10 | SUNLU PLA | Cherry Red |  | #FF615F | 1.75mm | ±0.02mm | Plastic | No | 205–245°C | 50–60°C | 50°C / 4h | ✓ | ✓ | ✓ | ✓ | A | Manufacturer product-page confirmed (store.sunlu.com); color palette shared 1:1 with confirmed PLA+ line naming — not independently re-verified per color | Deep-dive pass 2026-07-18 ¦ Hex: manufacturer-confirmed
PLA | SL-PLA-23 | SUNLU PLA | Coffee Brown |  | #362111 | 1.75mm | ±0.02mm | Plastic | No | 205–245°C | 50–60°C | 50°C / 4h | ✓ | ✓ | ✓ | ✓ | A | Manufacturer product-page confirmed (store.sunlu.com); color palette shared 1:1 with confirmed PLA+ line naming — not independently re-verified per color | Deep-dive pass 2026-07-18 ¦ Hex: manufacturer-confirmed
PLA | SL-PLA-29 | SUNLU PLA | Cyan |  | #00A3E0 | 1.75mm | ±0.02mm | Plastic | No | 205–245°C | 50–60°C | 50°C / 4h | ✓ | ✓ | ✓ | ✓ | A | Manufacturer product-page confirmed (store.sunlu.com); color palette shared 1:1 with confirmed PLA+ line naming — not independently re-verified per color | Deep-dive pass 2026-07-18 ¦ Hex: manufacturer-confirmed
PLA | SL-PLA-25 | SUNLU PLA | Gold |  | #BDA261 | 1.75mm | ±0.02mm | Plastic | No | 205–245°C | 50–60°C | 50°C / 4h | ✓ | ✓ | ✓ | ✓ | A | Manufacturer product-page confirmed (store.sunlu.com); color palette shared 1:1 with confirmed PLA+ line naming — not independently re-verified per color | Deep-dive pass 2026-07-18 ¦ Hex: manufacturer-confirmed
PLA | SL-PLA-27 | SUNLU PLA | Grass Green |  | #999999 | 1.75mm | ±0.02mm | Plastic | No | 205–245°C | 50–60°C | 50°C / 4h | ✓ | ✓ | ✓ | ✓ | A | Manufacturer product-page confirmed (store.sunlu.com); color palette shared 1:1 with confirmed PLA+ line naming — not independently re-verified per color | Deep-dive pass 2026-07-18 ¦ Hex: approximate
PLA | SL-PLA-14 | SUNLU PLA | Green |  | #1DAA27 | 1.75mm | ±0.02mm | Plastic | No | 205–245°C | 50–60°C | 50°C / 4h | ✓ | ✓ | ✓ | ✓ | A | Manufacturer product-page confirmed (store.sunlu.com); color palette shared 1:1 with confirmed PLA+ line naming — not independently re-verified per color | Deep-dive pass 2026-07-18 ¦ Hex: manufacturer-confirmed
PLA | SL-PLA-03 | SUNLU PLA | Grey |  | #75787B | 1.75mm | ±0.02mm | Plastic | No | 205–245°C | 50–60°C | 50°C / 4h | ✓ | ✓ | ✓ | ✓ | A | Manufacturer product-page confirmed (store.sunlu.com); color palette shared 1:1 with confirmed PLA+ line naming — not independently re-verified per color | Deep-dive pass 2026-07-18 ¦ Hex: manufacturer-confirmed
PLA | SL-PLA-13 | SUNLU PLA | Lemon Yellow |  | #FBE988 | 1.75mm | ±0.02mm | Plastic | No | 205–245°C | 50–60°C | 50°C / 4h | ✓ | ✓ | ✓ | ✓ | A | Manufacturer product-page confirmed (store.sunlu.com); color palette shared 1:1 with confirmed PLA+ line naming — not independently re-verified per color | Deep-dive pass 2026-07-18 ¦ Hex: manufacturer-confirmed
PLA | SL-PLA-26 | SUNLU PLA | Magenta(Fuchsia) |  | #C52E79 | 1.75mm | ±0.02mm | Plastic | No | 205–245°C | 50–60°C | 50°C / 4h | ✓ | ✓ | ✓ | ✓ | A | Manufacturer product-page confirmed (store.sunlu.com); color palette shared 1:1 with confirmed PLA+ line naming — not independently re-verified per color | Deep-dive pass 2026-07-18 ¦ Hex: manufacturer-confirmed
PLA | SL-PLA-07 | SUNLU PLA | Midnight |  | #28334A | 1.75mm | ±0.02mm | Plastic | No | 205–245°C | 50–60°C | 50°C / 4h | ✓ | ✓ | ✓ | ✓ | A | Manufacturer product-page confirmed (store.sunlu.com); color palette shared 1:1 with confirmed PLA+ line naming — not independently re-verified per color | Deep-dive pass 2026-07-18 ¦ Hex: manufacturer-confirmed
PLA | SL-PLA-09 | SUNLU PLA | Mint Green |  | #59D9AA | 1.75mm | ±0.02mm | Plastic | No | 205–245°C | 50–60°C | 50°C / 4h | ✓ | ✓ | ✓ | ✓ | A | Manufacturer product-page confirmed (store.sunlu.com); color palette shared 1:1 with confirmed PLA+ line naming — not independently re-verified per color | Deep-dive pass 2026-07-18 ¦ Hex: manufacturer-confirmed
PLA | SL-PLA-21 | SUNLU PLA | Oak(Wood) |  | #C2B29A | 1.75mm | ±0.02mm | Plastic | No | 205–245°C | 50–60°C | 50°C / 4h | ✓ | ✓ | ✓ | ✓ | A | Manufacturer product-page confirmed (store.sunlu.com); color palette shared 1:1 with confirmed PLA+ line naming — not independently re-verified per color | Deep-dive pass 2026-07-18 ¦ Hex: manufacturer-confirmed
PLA | SL-PLA-22 | SUNLU PLA | Oliver Green |  | #5A6D3D | 1.75mm | ±0.02mm | Plastic | No | 205–245°C | 50–60°C | 50°C / 4h | ✓ | ✓ | ✓ | ✓ | A | Manufacturer product-page confirmed (store.sunlu.com); color palette shared 1:1 with confirmed PLA+ line naming — not independently re-verified per color | Deep-dive pass 2026-07-18 ¦ Hex: manufacturer-confirmed
PLA | SL-PLA-15 | SUNLU PLA | Orange |  | #FF7235 | 1.75mm | ±0.02mm | Plastic | No | 205–245°C | 50–60°C | 50°C / 4h | ✓ | ✓ | ✓ | ✓ | A | Manufacturer product-page confirmed (store.sunlu.com); color palette shared 1:1 with confirmed PLA+ line naming — not independently re-verified per color | Deep-dive pass 2026-07-18 ¦ Hex: manufacturer-confirmed
PLA | SL-PLA-17 | SUNLU PLA | Purple(Lavender Purple) |  | #685BC7 | 1.75mm | ±0.02mm | Plastic | No | 205–245°C | 50–60°C | 50°C / 4h | ✓ | ✓ | ✓ | ✓ | A | Manufacturer product-page confirmed (store.sunlu.com); color palette shared 1:1 with confirmed PLA+ line naming — not independently re-verified per color | Deep-dive pass 2026-07-18 ¦ Hex: manufacturer-confirmed
PLA | SL-PLA-05 | SUNLU PLA | Red |  | #BC2726 | 1.75mm | ±0.02mm | Plastic | No | 205–245°C | 50–60°C | 50°C / 4h | ✓ | ✓ | ✓ | ✓ | A | Manufacturer product-page confirmed (store.sunlu.com); color palette shared 1:1 with confirmed PLA+ line naming — not independently re-verified per color | Deep-dive pass 2026-07-18 ¦ Hex: manufacturer-confirmed
PLA | SL-PLA-08 | SUNLU PLA | Roasted Chestnut Black |  | #1D0E07 | 1.75mm | ±0.02mm | Plastic | No | 205–245°C | 50–60°C | 50°C / 4h | ✓ | ✓ | ✓ | ✓ | A | Manufacturer product-page confirmed (store.sunlu.com); color palette shared 1:1 with confirmed PLA+ line naming — not independently re-verified per color | Deep-dive pass 2026-07-18 ¦ Hex: manufacturer-confirmed
PLA | SL-PLA-18 | SUNLU PLA | Sakura Pink |  | #F5B5C2 | 1.75mm | ±0.02mm | Plastic | No | 205–245°C | 50–60°C | 50°C / 4h | ✓ | ✓ | ✓ | ✓ | A | Manufacturer product-page confirmed (store.sunlu.com); color palette shared 1:1 with confirmed PLA+ line naming — not independently re-verified per color | Deep-dive pass 2026-07-18 ¦ Hex: manufacturer-confirmed
PLA | SL-PLA-16 | SUNLU PLA | Silver |  | #888F98 | 1.75mm | ±0.02mm | Plastic | No | 205–245°C | 50–60°C | 50°C / 4h | ✓ | ✓ | ✓ | ✓ | A | Manufacturer product-page confirmed (store.sunlu.com); color palette shared 1:1 with confirmed PLA+ line naming — not independently re-verified per color | Deep-dive pass 2026-07-18 ¦ Hex: manufacturer-confirmed
PLA | SL-PLA-20 | SUNLU PLA | Sky Blue |  | #15A9C2 | 1.75mm | ±0.02mm | Plastic | No | 205–245°C | 50–60°C | 50°C / 4h | ✓ | ✓ | ✓ | ✓ | A | Manufacturer product-page confirmed (store.sunlu.com); color palette shared 1:1 with confirmed PLA+ line naming — not independently re-verified per color | Deep-dive pass 2026-07-18 ¦ Hex: manufacturer-confirmed
PLA | SL-PLA-19 | SUNLU PLA | Sunny Orange |  | #ED7334 | 1.75mm | ±0.02mm | Plastic | No | 205–245°C | 50–60°C | 50°C / 4h | ✓ | ✓ | ✓ | ✓ | A | Manufacturer product-page confirmed (store.sunlu.com); color palette shared 1:1 with confirmed PLA+ line naming — not independently re-verified per color | Deep-dive pass 2026-07-18 ¦ Hex: manufacturer-confirmed
PLA | SL-PLA-24 | SUNLU PLA | Vivid Yellow |  | #EAC642 | 1.75mm | ±0.02mm | Plastic | No | 205–245°C | 50–60°C | 50°C / 4h | ✓ | ✓ | ✓ | ✓ | A | Manufacturer product-page confirmed (store.sunlu.com); color palette shared 1:1 with confirmed PLA+ line naming — not independently re-verified per color | Deep-dive pass 2026-07-18 ¦ Hex: manufacturer-confirmed
PLA | SL-PLA-02 | SUNLU PLA | White |  | #FFFFFF | 1.75mm | ±0.02mm | Plastic | No | 205–245°C | 50–60°C | 50°C / 4h | ✓ | ✓ | ✓ | ✓ | A | Manufacturer product-page confirmed (store.sunlu.com); color palette shared 1:1 with confirmed PLA+ line naming — not independently re-verified per color | Deep-dive pass 2026-07-18 ¦ Hex: manufacturer-confirmed
PLA | SL-PLA-12 | SUNLU PLA | Yellow |  | #FFF13F | 1.75mm | ±0.02mm | Plastic | No | 205–245°C | 50–60°C | 50°C / 4h | ✓ | ✓ | ✓ | ✓ | A | Manufacturer product-page confirmed (store.sunlu.com); color palette shared 1:1 with confirmed PLA+ line naming — not independently re-verified per color | Deep-dive pass 2026-07-18 ¦ Hex: manufacturer-confirmed
PLA & Silk Rainbow | SL-RBOW-01 | SUNLU PLA & Silk Rainbow | Rainbow (gradient) |  | #999999 | 1.75mm | ±0.02mm | Plastic | No | 200–220°C | 45–60°C | 45°C / 4h | ✓ | ✓ | ✓ | ✓ | C | Multi-color-per-spool gradient product, not a simple named color; single representative entry | PLACEHOLDER — line confirmed to exist (store.sunlu.com) but full color list not verified this pass ¦ Hex: approximate
PLA (Anti-string) | SL_ANTI-01 | SUNLU Anti-string PLA | Black |  | #000000 | 1.75mm | ±0.02mm | Plastic | No | 200–220°C | 50–60°C | 45°C / 4h | ✓ | ✓ | ✓ | ✓ | C | Line exists; formulated to reduce stringing; color list not verified this pass | PLACEHOLDER — line confirmed to exist (store.sunlu.com) but full color list not verified this pass ¦ Hex: manufacturer-confirmed
PLA (High Speed) | SL-HSPLA-01 | SUNLU High Speed PLA | Black |  | #000000 | 1.75mm | ±0.02mm | Plastic | No | 210–250°C | 45–60°C | 45°C / 4h | ✓ | ✓ | ✓ | ✓ | C | Line exists; temps estimated from standard PLA + high-flow adjustment, not independently TDS-confirmed | PLACEHOLDER — line confirmed to exist (store.sunlu.com) but full color list not verified this pass ¦ Hex: manufacturer-confirmed
PLA Galaxy | SL-GALX-01 | SUNLU PLA Galaxy | Starlit Flow |  | #999999 | 1.75mm | ±0.02mm | Plastic | No | 205–225°C | 45–60°C | 45°C / 4h | ✓ | ✓ | ✓ | ✓ | B | Color-shifting single signature colorway confirmed ("Starlit Flow" — 3dsunlu.com collection listing) | Deep-dive pass 2026-07-18 ¦ Hex: approximate
PLA Glow | SL-GLOWP-02 | SUNLU PLA Glow in Dark | Blue(Klein Blue) |  | #1729AB | 1.75mm | ±0.02mm | Plastic | No | 200–220°C | 45–60°C | 45°C / 4h | ✓ | ✓ | ✓ | ✓ | A | 4-color list confirmed (eBay official SUNLU listing variant selector); daytime color shown, glows in the dark (Glows Blue) | Deep-dive follow-up 2026-07-18 ¦ Hex: manufacturer-confirmed
PLA Glow | SL-GLOWP-03 | SUNLU PLA Glow in Dark | Green |  | #1DAA27 | 1.75mm | ±0.02mm | Plastic | No | 200–220°C | 45–60°C | 45°C / 4h | ✓ | ✓ | ✓ | ✓ | A | 4-color list confirmed (eBay official SUNLU listing variant selector); daytime color shown, glows in the dark (Glows Green) | Deep-dive follow-up 2026-07-18 ¦ Hex: manufacturer-confirmed
PLA Glow | SL-GLOWP-01 | SUNLU PLA Glow in Dark | Red |  | #BC2726 | 1.75mm | ±0.02mm | Plastic | No | 200–220°C | 45–60°C | 45°C / 4h | ✓ | ✓ | ✓ | ✓ | A | 4-color list confirmed (eBay official SUNLU listing variant selector); daytime color shown, glows in the dark (Glows Red) | Deep-dive follow-up 2026-07-18 ¦ Hex: manufacturer-confirmed
PLA Glow | SL-GLOWP-04 | SUNLU PLA Glow in Dark | Yellow |  | #FFF13F | 1.75mm | ±0.02mm | Plastic | No | 200–220°C | 45–60°C | 45°C / 4h | ✓ | ✓ | ✓ | ✓ | A | 4-color list confirmed (eBay official SUNLU listing variant selector); daytime color shown, glows in the dark (Glows Yellow) | Deep-dive follow-up 2026-07-18 ¦ Hex: manufacturer-confirmed
PLA Marble | SL-MARB-01 | SUNLU PLA Marble | Marble Mix |  | #999999 | 1.75mm | ±0.02mm | Plastic | No | 200–220°C | 45–60°C | 45°C / 4h | ✓ | ✓ | ✓ | ✓ | C | Line exists (esthenic filaments page); color list not verified this pass | PLACEHOLDER — line confirmed to exist (store.sunlu.com) but full color list not verified this pass ¦ Hex: approximate
PLA Marble (High Speed) | SL-HSMARB-06 | SUNLU High Speed PLA Marble | Bone Beige |  | #999999 | 1.75mm | ±0.02mm | Plastic | No | 205–225°C | 45–60°C | 45°C / 4h | ✓ | ✓ | ✓ | ✓ | A | Manufacturer-confirmed 6-color line (Amazon official SUNLU listing) | Deep-dive follow-up 2026-07-18 ¦ Hex: approximate
PLA Marble (High Speed) | SL-HSMARB-04 | SUNLU High Speed PLA Marble | Brick Red |  | #683B48 | 1.75mm | ±0.02mm | Plastic | No | 205–225°C | 45–60°C | 45°C / 4h | ✓ | ✓ | ✓ | ✓ | A | Manufacturer-confirmed 6-color line (Amazon official SUNLU listing) | Deep-dive follow-up 2026-07-18 ¦ Hex: manufacturer-confirmed (3dfilamentprofiles.com, color name exact-match verified)
PLA Marble (High Speed) | SL-HSMARB-03 | SUNLU High Speed PLA Marble | Cement Grey |  | #999999 | 1.75mm | ±0.02mm | Plastic | No | 205–225°C | 45–60°C | 45°C / 4h | ✓ | ✓ | ✓ | ✓ | A | Manufacturer-confirmed 6-color line (Amazon official SUNLU listing) | Deep-dive follow-up 2026-07-18 ¦ Hex: approximate
PLA Marble (High Speed) | SL-HSMARB-02 | SUNLU High Speed PLA Marble | Cool White |  | #999999 | 1.75mm | ±0.02mm | Plastic | No | 205–225°C | 45–60°C | 45°C / 4h | ✓ | ✓ | ✓ | ✓ | A | Manufacturer-confirmed 6-color line (Amazon official SUNLU listing) | Deep-dive follow-up 2026-07-18 ¦ Hex: approximate
PLA Marble (High Speed) | SL-HSMARB-05 | SUNLU High Speed PLA Marble | Light Cyan |  | #999999 | 1.75mm | ±0.02mm | Plastic | No | 205–225°C | 45–60°C | 45°C / 4h | ✓ | ✓ | ✓ | ✓ | A | Manufacturer-confirmed 6-color line (Amazon official SUNLU listing) | Deep-dive follow-up 2026-07-18 ¦ Hex: approximate
PLA Marble (High Speed) | SL-HSMARB-01 | SUNLU High Speed PLA Marble | Light Grey |  | #999999 | 1.75mm | ±0.02mm | Plastic | No | 205–225°C | 45–60°C | 45°C / 4h | ✓ | ✓ | ✓ | ✓ | A | Manufacturer-confirmed 6-color line (Amazon official SUNLU listing) | Deep-dive follow-up 2026-07-18 ¦ Hex: approximate
PLA Matte | SL-MAT-BLA | SUNLU PLA Matte | Black |  | #000000 | 1.75mm | ±0.03mm | Plastic | No | 200–230°C | 25–60°C | 45°C / 4h | ✓ | ✓ | ✓ | ✓ | B | Existing catalog entries — not re-verified this pass | Not independently re-verified this deep-dive pass ¦ Hex: manufacturer-confirmed
PLA Matte | SL-MATDC-01 | SUNLU PLA Matte Dual-Color | Black/Blue |  | #0D0D0D | 1.75mm | ±0.03mm | Plastic | No | 200–230°C | 25–60°C | 45°C / 4h | ✓ | ✓ | ✓ | ✓ | A | Combo confirmed (eBay official SUNLU listing variant selector) | Deep-dive follow-up 2026-07-18 ¦ Hex: manufacturer-confirmed (3dfilamentprofiles.com, listed as "DUAL BLACK-BLUE"); dual-tone spool, second color #001CF0
PLA Matte | SL-MATDC-04 | SUNLU PLA Matte Dual-Color | Black/Gold |  | #999999 | 1.75mm | ±0.03mm | Plastic | No | 200–230°C | 25–60°C | 45°C / 4h | ✓ | ✓ | ✓ | ✓ | C | FLAGGED 2026-08-30, NOT confirmed: current official sunlu.com lineup (live 7-color list: Red Yellow, Red Blue, Orange Red, Yellow Cyan, Black Blue, Black Red, Green Purple) does NOT include this combo. Original citation could not be re-verified; closest match found was an eSUN-branded listing, not SUNLU, with different combo names. May be discontinued, a brand-mixup error, or never a real SUNLU product. Needs physical spool check or removal. | Hex: unresolved, product identity itself uncertain
PLA Matte | SL-MATDC-06 | SUNLU PLA Matte Dual-Color | Black/Green |  | #999999 | 1.75mm | ±0.03mm | Plastic | No | 200–230°C | 25–60°C | 45°C / 4h | ✓ | ✓ | ✓ | ✓ | C | FLAGGED 2026-08-30, NOT confirmed: current official sunlu.com lineup (live 7-color list: Red Yellow, Red Blue, Orange Red, Yellow Cyan, Black Blue, Black Red, Green Purple) does NOT include this combo. Original citation could not be re-verified; closest match found was an eSUN-branded listing, not SUNLU, with different combo names. May be discontinued, a brand-mixup error, or never a real SUNLU product. Needs physical spool check or removal. | Hex: unresolved, product identity itself uncertain
PLA Matte | SL-MATDC-02 | SUNLU PLA Matte Dual-Color | Black/Purple |  | #999999 | 1.75mm | ±0.03mm | Plastic | No | 200–230°C | 25–60°C | 45°C / 4h | ✓ | ✓ | ✓ | ✓ | C | FLAGGED 2026-08-30, NOT confirmed: current official sunlu.com lineup (live 7-color list: Red Yellow, Red Blue, Orange Red, Yellow Cyan, Black Blue, Black Red, Green Purple) does NOT include this combo. Original citation could not be re-verified; closest match found was an eSUN-branded listing, not SUNLU, with different combo names. May be discontinued, a brand-mixup error, or never a real SUNLU product. Needs physical spool check or removal. | Hex: unresolved, product identity itself uncertain
PLA Matte | SL-MAT-BLU | SUNLU PLA Matte | Blue |  | #0000FF | 1.75mm | ±0.03mm | Plastic | No | 200–230°C | 25–60°C | 45°C / 4h | ✓ | ✓ | ✓ | ✓ | B | Existing catalog entries — not re-verified this pass | Not independently re-verified this deep-dive pass ¦ Hex: manufacturer-confirmed (3dfilamentprofiles.com exact name match)
PLA Matte | SL-MAT-GRA | SUNLU PLA Matte | Gray |  | #808088 | 1.75mm | ±0.03mm | Plastic | No | 200–230°C | 25–60°C | 45°C / 4h | ✓ | ✓ | ✓ | ✓ | B | Existing catalog entries — not re-verified this pass | Not independently re-verified this deep-dive pass ¦ Hex: manufacturer-confirmed (3dfilamentprofiles.com exact name match)
PLA Matte | SL-MAT-GRE | SUNLU PLA Matte | Green |  | #1DAA27 | 1.75mm | ±0.03mm | Plastic | No | 200–230°C | 25–60°C | 45°C / 4h | ✓ | ✓ | ✓ | ✓ | B | Existing catalog entries — not re-verified this pass | Not independently re-verified this deep-dive pass ¦ Hex: manufacturer-confirmed
PLA Matte | SL-MATDC-07 | SUNLU PLA Matte Dual-Color | Pink/Gold |  | #999999 | 1.75mm | ±0.03mm | Plastic | No | 200–230°C | 25–60°C | 45°C / 4h | ✓ | ✓ | ✓ | ✓ | C | FLAGGED 2026-08-30, NOT confirmed: current official sunlu.com lineup (live 7-color list: Red Yellow, Red Blue, Orange Red, Yellow Cyan, Black Blue, Black Red, Green Purple) does NOT include this combo. Original citation could not be re-verified; closest match found was an eSUN-branded listing, not SUNLU, with different combo names. May be discontinued, a brand-mixup error, or never a real SUNLU product. Needs physical spool check or removal. | Hex: unresolved, product identity itself uncertain
PLA Matte | SL-MAT-RED | SUNLU PLA Matte | Red |  | #BC2726 | 1.75mm | ±0.03mm | Plastic | No | 200–230°C | 25–60°C | 45°C / 4h | ✓ | ✓ | ✓ | ✓ | B | Existing catalog entries — not re-verified this pass | Not independently re-verified this deep-dive pass ¦ Hex: manufacturer-confirmed
PLA Matte | SL-MATDC-05 | SUNLU PLA Matte Dual-Color | Red/Blue |  | #999999 | 1.75mm | ±0.03mm | Plastic | No | 205–245°C (205–215C at 50-100mm/s, 215–245C at 100-230mm/s) | 50–60°C | 45°C / 4h | ✓ | ✓ | ✓ | ✓ | A | SPECS CORRECTED 2026-08-30: confirmed current official color, real print/bed specs sourced direct from sunlu.com product page. | Manufacturer publishes NO hex for this line, every color shows blank in the Color Code table on sunlu.com -- genuinely unavailable, not just unresearched ¦ Hex: still approximate
PLA Matte | SL-MATDC-03 | SUNLU PLA Matte Dual-Color | Red/Gold |  | #999999 | 1.75mm | ±0.03mm | Plastic | No | 200–230°C | 25–60°C | 45°C / 4h | ✓ | ✓ | ✓ | ✓ | C | FLAGGED 2026-08-30, NOT confirmed: current official sunlu.com lineup (live 7-color list: Red Yellow, Red Blue, Orange Red, Yellow Cyan, Black Blue, Black Red, Green Purple) does NOT include this combo. Original citation could not be re-verified; closest match found was an eSUN-branded listing, not SUNLU, with different combo names. May be discontinued, a brand-mixup error, or never a real SUNLU product. Needs physical spool check or removal. | Hex: unresolved, product identity itself uncertain
PLA Matte | SL-MATDC-08 | SUNLU PLA Matte Dual-Color | Red/Yellow/Green |  | #999999 | 1.75mm | ±0.03mm | Plastic | No | 205–245°C (per sibling colors confirmed spec) | 50–60°C (per sibling colors confirmed spec) | 45°C / 4h | ✓ | ✓ | ✓ | ✓ | C | NEAR-MISS FLAGGED 2026-08-30: current official sunlu.com lineup has 'Red Yellow' as a real 2-color product, but NOT a 3-color Red-Yellow-Green combo. This entry claims 3 colors, real current product is 2. Likely an outdated SKU or research error. | Recommend confirming whether this should be renamed to the real Red/Yellow 2-color product, or removed if the 3-color version does not exist ¦ Hex: unresolved, product identity uncertain
PLA Matte | SL-MAT-WHI | SUNLU PLA Matte | White |  | #FFFFFF | 1.75mm | ±0.03mm | Plastic | No | 200–230°C | 25–60°C | 45°C / 4h | ✓ | ✓ | ✓ | ✓ | B | Existing catalog entries — not re-verified this pass | Not independently re-verified this deep-dive pass ¦ Hex: manufacturer-confirmed
PLA Matte (High Speed) | SL-HSMPLA-01 | SUNLU High Speed Matte PLA | Black |  | #000000 | 1.75mm | ±0.02mm | Plastic | No | 205–215°C | 50–60°C | 45°C / 4h | ✓ | ✓ | ✓ | ✓ | B | Manufacturer-confirmed temps (SUNLU UK Store, 210°C typical starting point); full color list not itemized in any source found | TEMPS CONFIRMED, COLOR LIST STILL PLACEHOLDER — deep-dive follow-up 2026-07-18 ¦ Hex: manufacturer-confirmed
PLA Meta | SL-META-01 | SUNLU PLA Meta | Black |  | #000000 | 1.75mm | ±0.02mm | Plastic | No | 185–225°C | 50–60°C | 45°C / 4h | ✓ | ✓ | ✓ | ✓ | B | Manufacturer-confirmed temps (store.sunlu.com blog + Amazon official listing: 185-195C/50-100mm/s, 195-225C/100-200mm/s). Marketed as "macaron" pastel color line but full color list not itemized in any source found | TEMPS CONFIRMED, COLOR LIST STILL PLACEHOLDER — deep-dive follow-up 2026-07-18 ¦ Hex: manufacturer-confirmed
PLA Twinkling | SL-TWNKL-01 | SUNLU PLA Twinkling | Twinkling Mix |  | #999999 | 1.75mm | ±0.02mm | Plastic | No | 205–225°C | 45–60°C | 45°C / 4h | ✓ | ✓ | ✓ | ✓ | C | Sparkle-effect PLA line; color list not verified this pass | PLACEHOLDER — line confirmed to exist (store.sunlu.com) but full color list not verified this pass ¦ Hex: approximate
PLA Wood | SL-WOOD-01 | SUNLU PLA Wood | Oak(Wood) |  | #C2B29A | 1.75mm | ±0.03mm | Plastic | No | 195–215°C | 45–60°C | 45°C / 4h | ✓ | ✓ | ✓ | ✓ | C | Line exists (wood-fill PLA); color list not verified this pass | PLACEHOLDER — line confirmed to exist (store.sunlu.com) but full color list not verified this pass ¦ Hex: manufacturer-confirmed
PLA+ | SL-PLAP-37 | SUNLU PLA+ | Beige(Skin) |  | #F0E0D6 | 1.75mm | ±0.02mm | Plastic | No | 205–245°C | 50–60°C | 50°C / 4h | ✓ | ✓ | ✓ | ✓ | A | Manufacturer TDS-confirmed (store.sunlu.com, full spec table + hex table) | Deep-dive pass 2026-07-18 ¦ Hex: manufacturer-confirmed
PLA+ | SL-PLAP-01 | SUNLU PLA+ | Black |  | #000000 | 1.75mm | ±0.02mm | Plastic | No | 205–245°C | 50–60°C | 50°C / 4h | ✓ | ✓ | ✓ | ✓ | A | Manufacturer TDS-confirmed (store.sunlu.com, full spec table + hex table) | Deep-dive pass 2026-07-18 ¦ Hex: manufacturer-confirmed
PLA+ | SL-PLAP-04 | SUNLU PLA+ | Blue(Klein Blue) |  | #1729AB | 1.75mm | ±0.02mm | Plastic | No | 205–245°C | 50–60°C | 50°C / 4h | ✓ | ✓ | ✓ | ✓ | A | Manufacturer TDS-confirmed (store.sunlu.com, full spec table + hex table) | Deep-dive pass 2026-07-18 ¦ Hex: manufacturer-confirmed
PLA+ | SL-PLAP-06 | SUNLU PLA+ | Bone White |  | #EEE7D4 | 1.75mm | ±0.02mm | Plastic | No | 205–245°C | 50–60°C | 50°C / 4h | ✓ | ✓ | ✓ | ✓ | A | Manufacturer TDS-confirmed (store.sunlu.com, full spec table + hex table) | Deep-dive pass 2026-07-18 ¦ Hex: manufacturer-confirmed
PLA+ | SL-PLAP-11 | SUNLU PLA+ | Ceramic White |  | #F4F9FF | 1.75mm | ±0.02mm | Plastic | No | 205–245°C | 50–60°C | 50°C / 4h | ✓ | ✓ | ✓ | ✓ | A | Manufacturer TDS-confirmed (store.sunlu.com, full spec table + hex table) | Deep-dive pass 2026-07-18 ¦ Hex: manufacturer-confirmed
PLA+ | SL-PLAP-10 | SUNLU PLA+ | Cherry Red |  | #F7423A | 1.75mm | ±0.02mm | Plastic | No | 205–245°C | 50–60°C | 50°C / 4h | ✓ | ✓ | ✓ | ✓ | A | Manufacturer TDS-confirmed (store.sunlu.com, full spec table + hex table) | Deep-dive pass 2026-07-18 ¦ Hex: manufacturer-confirmed
PLA+ | SL-PLAP-33 | SUNLU PLA+ | Chocolate |  | #5A3628 | 1.75mm | ±0.02mm | Plastic | No | 205–245°C | 50–60°C | 50°C / 4h | ✓ | ✓ | ✓ | ✓ | A | Manufacturer TDS-confirmed (store.sunlu.com, full spec table + hex table) | Deep-dive pass 2026-07-18 ¦ Hex: manufacturer-confirmed
PLA+ | SL-PLAP-30 | SUNLU PLA+ | Coffee Brown |  | #362111 | 1.75mm | ±0.02mm | Plastic | No | 205–245°C | 50–60°C | 50°C / 4h | ✓ | ✓ | ✓ | ✓ | A | Manufacturer TDS-confirmed (store.sunlu.com, full spec table + hex table) | Deep-dive pass 2026-07-18 ¦ Hex: manufacturer-confirmed
PLA+ | SL-PLAP-38 | SUNLU PLA+ | Cyan |  | #00A3E0 | 1.75mm | ±0.02mm | Plastic | No | 205–245°C | 50–60°C | 50°C / 4h | ✓ | ✓ | ✓ | ✓ | A | Manufacturer TDS-confirmed (store.sunlu.com, full spec table + hex table) | Deep-dive pass 2026-07-18 ¦ Hex: manufacturer-confirmed
PLA+ | SL-PLAP-35 | SUNLU PLA+ | Gold |  | #BDA261 | 1.75mm | ±0.02mm | Plastic | No | 205–245°C | 50–60°C | 50°C / 4h | ✓ | ✓ | ✓ | ✓ | A | Manufacturer TDS-confirmed (store.sunlu.com, full spec table + hex table) | Deep-dive pass 2026-07-18 ¦ Hex: manufacturer-confirmed
PLA+ | SL-PLAP-32 | SUNLU PLA+ | Gold(Light Gold) |  | #FFE852 | 1.75mm | ±0.02mm | Plastic | No | 205–245°C | 50–60°C | 50°C / 4h | ✓ | ✓ | ✓ | ✓ | A | Manufacturer TDS-confirmed (store.sunlu.com, full spec table + hex table) | Deep-dive pass 2026-07-18 ¦ Hex: manufacturer-confirmed (3dfilamentprofiles.com exact name match "Light Gold")
PLA+ | SL-PLAP-36 | SUNLU PLA+ | Grass Green |  | #00866D | 1.75mm | ±0.02mm | Plastic | No | 205–245°C | 50–60°C | 50°C / 4h | ✓ | ✓ | ✓ | ✓ | A | Manufacturer TDS-confirmed (store.sunlu.com, full spec table + hex table) | Deep-dive pass 2026-07-18 ¦ Hex: manufacturer-confirmed
PLA+ | SL-PLAP-14 | SUNLU PLA+ | Green |  | #1DAA27 | 1.75mm | ±0.02mm | Plastic | No | 205–245°C | 50–60°C | 50°C / 4h | ✓ | ✓ | ✓ | ✓ | A | Manufacturer TDS-confirmed (store.sunlu.com, full spec table + hex table) | Deep-dive pass 2026-07-18 ¦ Hex: manufacturer-confirmed
PLA+ | SL-PLAP-03 | SUNLU PLA+ | Grey |  | #75787B | 1.75mm | ±0.02mm | Plastic | No | 205–245°C | 50–60°C | 50°C / 4h | ✓ | ✓ | ✓ | ✓ | A | Manufacturer TDS-confirmed (store.sunlu.com, full spec table + hex table) | Deep-dive pass 2026-07-18 ¦ Hex: manufacturer-confirmed
PLA+ | SL-PLAP-13 | SUNLU PLA+ | Lemon Yellow |  | #FFFFAF | 1.75mm | ±0.02mm | Plastic | No | 205–245°C | 50–60°C | 50°C / 4h | ✓ | ✓ | ✓ | ✓ | A | Manufacturer TDS-confirmed (store.sunlu.com, full spec table + hex table) | Deep-dive pass 2026-07-18 ¦ Hex: manufacturer-confirmed
PLA+ | SL-PLAP-34 | SUNLU PLA+ | Magenta(Fuchsia) |  | #C52E79 | 1.75mm | ±0.02mm | Plastic | No | 205–245°C | 50–60°C | 50°C / 4h | ✓ | ✓ | ✓ | ✓ | A | Manufacturer TDS-confirmed (store.sunlu.com, full spec table + hex table) | Deep-dive pass 2026-07-18 ¦ Hex: manufacturer-confirmed
PLA+ | SL-PLAP-07 | SUNLU PLA+ | Midnight |  | #28334A | 1.75mm | ±0.02mm | Plastic | No | 205–245°C | 50–60°C | 50°C / 4h | ✓ | ✓ | ✓ | ✓ | A | Manufacturer TDS-confirmed (store.sunlu.com, full spec table + hex table) | Deep-dive pass 2026-07-18 ¦ Hex: manufacturer-confirmed
PLA+ | SL-PLAP-09 | SUNLU PLA+ | Mint Green |  | #999999 | 1.75mm | ±0.02mm | Plastic | No | 205–245°C | 50–60°C | 50°C / 4h | ✓ | ✓ | ✓ | ✓ | A | Manufacturer TDS-confirmed (store.sunlu.com, full spec table + hex table) | Deep-dive pass 2026-07-18 ¦ Hex: approximate
PLA+ | SL-PLAP-21 | SUNLU PLA+ | Oak(Wood) |  | #C2B29A | 1.75mm | ±0.02mm | Plastic | No | 205–245°C | 50–60°C | 50°C / 4h | ✓ | ✓ | ✓ | ✓ | A | Manufacturer TDS-confirmed (store.sunlu.com, full spec table + hex table) | Deep-dive pass 2026-07-18 ¦ Hex: manufacturer-confirmed
PLA+ | SL-PLAP-22 | SUNLU PLA+ | Oliver Green |  | #5A6D3D | 1.75mm | ±0.02mm | Plastic | No | 205–245°C | 50–60°C | 50°C / 4h | ✓ | ✓ | ✓ | ✓ | A | Manufacturer TDS-confirmed (store.sunlu.com, full spec table + hex table) | Deep-dive pass 2026-07-18 ¦ Hex: manufacturer-confirmed
PLA+ | SL-PLAP-15 | SUNLU PLA+ | Orange |  | #999999 | 1.75mm | ±0.02mm | Plastic | No | 205–245°C | 50–60°C | 50°C / 4h | ✓ | ✓ | ✓ | ✓ | A | Manufacturer TDS-confirmed (store.sunlu.com, full spec table + hex table) | Deep-dive pass 2026-07-18 ¦ Hex: approximate
PLA+ | SL-PLAP-17 | SUNLU PLA+ | Purple(Lavender Purple) |  | #685BC7 | 1.75mm | ±0.02mm | Plastic | No | 205–245°C | 50–60°C | 50°C / 4h | ✓ | ✓ | ✓ | ✓ | A | Manufacturer TDS-confirmed (store.sunlu.com, full spec table + hex table) | Deep-dive pass 2026-07-18 ¦ Hex: manufacturer-confirmed
PLA+ | SL-PLAP-05 | SUNLU PLA+ | Red |  | #BC2726 | 1.75mm | ±0.02mm | Plastic | No | 205–245°C | 50–60°C | 50°C / 4h | ✓ | ✓ | ✓ | ✓ | A | Manufacturer TDS-confirmed (store.sunlu.com, full spec table + hex table) | Deep-dive pass 2026-07-18 ¦ Hex: manufacturer-confirmed
PLA+ | SL-PLAP-08 | SUNLU PLA+ | Roasted Chestnut Black |  | #1D0E07 | 1.75mm | ±0.02mm | Plastic | No | 205–245°C | 50–60°C | 50°C / 4h | ✓ | ✓ | ✓ | ✓ | A | Manufacturer TDS-confirmed (store.sunlu.com, full spec table + hex table) | Deep-dive pass 2026-07-18 ¦ Hex: manufacturer-confirmed
PLA+ | SL-PLAP-18 | SUNLU PLA+ | Sakura Pink |  | #FFBAC3 | 1.75mm | ±0.02mm | Plastic | No | 205–245°C | 50–60°C | 50°C / 4h | ✓ | ✓ | ✓ | ✓ | A | Manufacturer TDS-confirmed (store.sunlu.com, full spec table + hex table) | Deep-dive pass 2026-07-18 ¦ Hex: manufacturer-confirmed
PLA+ | SL-PLAP-16 | SUNLU PLA+ | Silver |  | #888F98 | 1.75mm | ±0.02mm | Plastic | No | 205–245°C | 50–60°C | 50°C / 4h | ✓ | ✓ | ✓ | ✓ | A | Manufacturer TDS-confirmed (store.sunlu.com, full spec table + hex table) | Deep-dive pass 2026-07-18 ¦ Hex: manufacturer-confirmed
PLA+ | SL-PLAP-20 | SUNLU PLA+ | Sky Blue |  | #999999 | 1.75mm | ±0.02mm | Plastic | No | 205–245°C | 50–60°C | 50°C / 4h | ✓ | ✓ | ✓ | ✓ | A | Manufacturer TDS-confirmed (store.sunlu.com, full spec table + hex table) | Deep-dive pass 2026-07-18 ¦ Hex: approximate
PLA+ | SL-PLAP-19 | SUNLU PLA+ | Sunny Orange |  | #ED7334 | 1.75mm | ±0.02mm | Plastic | No | 205–245°C | 50–60°C | 50°C / 4h | ✓ | ✓ | ✓ | ✓ | A | Manufacturer TDS-confirmed (store.sunlu.com, full spec table + hex table) | Deep-dive pass 2026-07-18 ¦ Hex: manufacturer-confirmed
PLA+ | SL-PLAP-23 | SUNLU PLA+ | Transparent |  | #999999 | 1.75mm | ±0.02mm | Plastic | No | 205–245°C | 50–60°C | 50°C / 4h | ✓ | ✓ | ✓ | ✓ | A | Manufacturer TDS-confirmed (store.sunlu.com, full spec table + hex table) | Deep-dive pass 2026-07-18 ¦ Hex: approximate
PLA+ | SL-PLAP-24 | SUNLU PLA+ | Transparent Blue |  | #999999 | 1.75mm | ±0.02mm | Plastic | No | 205–245°C | 50–60°C | 50°C / 4h | ✓ | ✓ | ✓ | ✓ | A | Manufacturer TDS-confirmed (store.sunlu.com, full spec table + hex table) | Deep-dive pass 2026-07-18 ¦ Hex: approximate
PLA+ | SL-PLAP-26 | SUNLU PLA+ | Transparent Green |  | #999999 | 1.75mm | ±0.02mm | Plastic | No | 205–245°C | 50–60°C | 50°C / 4h | ✓ | ✓ | ✓ | ✓ | A | Manufacturer TDS-confirmed (store.sunlu.com, full spec table + hex table) | Deep-dive pass 2026-07-18 ¦ Hex: approximate
PLA+ | SL-PLAP-29 | SUNLU PLA+ | Transparent Orange |  | #999999 | 1.75mm | ±0.02mm | Plastic | No | 205–245°C | 50–60°C | 50°C / 4h | ✓ | ✓ | ✓ | ✓ | A | Manufacturer TDS-confirmed (store.sunlu.com, full spec table + hex table) | Deep-dive pass 2026-07-18 ¦ Hex: approximate
PLA+ | SL-PLAP-28 | SUNLU PLA+ | Transparent Purple |  | #999999 | 1.75mm | ±0.02mm | Plastic | No | 205–245°C | 50–60°C | 50°C / 4h | ✓ | ✓ | ✓ | ✓ | A | Manufacturer TDS-confirmed (store.sunlu.com, full spec table + hex table) | Deep-dive pass 2026-07-18 ¦ Hex: approximate
PLA+ | SL-PLAP-25 | SUNLU PLA+ | Transparent Red |  | #999999 | 1.75mm | ±0.02mm | Plastic | No | 205–245°C | 50–60°C | 50°C / 4h | ✓ | ✓ | ✓ | ✓ | A | Manufacturer TDS-confirmed (store.sunlu.com, full spec table + hex table) | Deep-dive pass 2026-07-18 ¦ Hex: approximate
PLA+ | SL-PLAP-27 | SUNLU PLA+ | Transparent Yellow |  | #999999 | 1.75mm | ±0.02mm | Plastic | No | 205–245°C | 50–60°C | 50°C / 4h | ✓ | ✓ | ✓ | ✓ | A | Manufacturer TDS-confirmed (store.sunlu.com, full spec table + hex table) | Deep-dive pass 2026-07-18 ¦ Hex: approximate
PLA+ | SL-PLAP-31 | SUNLU PLA+ | Vivid Yellow |  | #EAC642 | 1.75mm | ±0.02mm | Plastic | No | 205–245°C | 50–60°C | 50°C / 4h | ✓ | ✓ | ✓ | ✓ | A | Manufacturer TDS-confirmed (store.sunlu.com, full spec table + hex table) | Deep-dive pass 2026-07-18 ¦ Hex: manufacturer-confirmed
PLA+ | SL-PLAP-02 | SUNLU PLA+ | White |  | #FFFFFF | 1.75mm | ±0.02mm | Plastic | No | 205–245°C | 50–60°C | 50°C / 4h | ✓ | ✓ | ✓ | ✓ | A | Manufacturer TDS-confirmed (store.sunlu.com, full spec table + hex table) | Deep-dive pass 2026-07-18 ¦ Hex: manufacturer-confirmed
PLA+ | SL-PLAP-12 | SUNLU PLA+ | Yellow |  | #FFF13F | 1.75mm | ±0.02mm | Plastic | No | 205–245°C | 50–60°C | 50°C / 4h | ✓ | ✓ | ✓ | ✓ | A | Manufacturer TDS-confirmed (store.sunlu.com, full spec table + hex table) | Deep-dive pass 2026-07-18 ¦ Hex: manufacturer-confirmed
PLA+ (High Speed) | SL-HSPLAP-01 | SUNLU High Speed PLA+ | Black |  | #000000 | 1.75mm | ±0.02mm | Plastic | No | 220–260°C | 45–60°C | 50°C / 4h | ✓ | ✓ | ✓ | ✓ | C | Line exists; temps estimated, not independently TDS-confirmed | PLACEHOLDER — line confirmed to exist (store.sunlu.com) but full color list not verified this pass ¦ Hex: manufacturer-confirmed
PLA+ 2.0 | SL-PLAP2-01 | SUNLU PLA+ 2.0 | Black |  | #000000 | 1.75mm | ±0.02mm | Plastic | No | 205–220°C | 50–60°C | 50°C / 4h | ✓ | ✓ | ✓ | ✓ | A | Manufacturer-confirmed color list (Amazon official SUNLU bundle listings) and temps (store.sunlu.com product page) | Deep-dive follow-up 2026-07-18 ¦ Hex: manufacturer-confirmed
PLA+ 2.0 | SL-PLAP2-05 | SUNLU PLA+ 2.0 | Blue(Klein Blue) |  | #1729AB | 1.75mm | ±0.02mm | Plastic | No | 205–220°C | 50–60°C | 50°C / 4h | ✓ | ✓ | ✓ | ✓ | A | Manufacturer-confirmed color list (Amazon official SUNLU bundle listings) and temps (store.sunlu.com product page) | Deep-dive follow-up 2026-07-18 ¦ Hex: manufacturer-confirmed
PLA+ 2.0 | SL-PLAP2-06 | SUNLU PLA+ 2.0 | Green |  | #1DAA27 | 1.75mm | ±0.02mm | Plastic | No | 205–220°C | 50–60°C | 50°C / 4h | ✓ | ✓ | ✓ | ✓ | A | Manufacturer-confirmed color list (Amazon official SUNLU bundle listings) and temps (store.sunlu.com product page) | Deep-dive follow-up 2026-07-18 ¦ Hex: manufacturer-confirmed
PLA+ 2.0 | SL-PLAP2-03 | SUNLU PLA+ 2.0 | Grey |  | #75787B | 1.75mm | ±0.02mm | Plastic | No | 205–220°C | 50–60°C | 50°C / 4h | ✓ | ✓ | ✓ | ✓ | A | Manufacturer-confirmed color list (Amazon official SUNLU bundle listings) and temps (store.sunlu.com product page) | Deep-dive follow-up 2026-07-18 ¦ Hex: manufacturer-confirmed
PLA+ 2.0 | SL-PLAP2-11 | SUNLU PLA+ 2.0 | Magenta |  | #F653B2 | 1.75mm | ±0.02mm | Plastic | No | 195–220°C (195–205°C @ 50–100mm/s, 205–220°C @ 100–300mm/s per physical spool label) | 50–60°C | 50°C / 4h | ✓ | ✓ | ✓ | ✓ | A | NEW SKU — added 2026-08-22. Was entirely missing from catalog (only 10 of 11 PLA+ 2.0 colors were present). Found via physical spool Wayne owns (batch 00660601E2); print temps sourced directly from spool label. Hex sourced from 3dfilamentprofiles.com exact name match. | Physical spool confirmed 2026-08-22 (Wayne's own spool, lot/batch 00660601E2, spool temp resistance <70°C) ¦ Hex: manufacturer-confirmed (3dfilamentprofiles.com exact name match, TD 3.7)
PLA+ 2.0 | SL-PLAP2-10 | SUNLU PLA+ 2.0 | Purple(Lavender Purple) |  | #685BC7 | 1.75mm | ±0.02mm | Plastic | No | 205–220°C | 50–60°C | 50°C / 4h | ✓ | ✓ | ✓ | ✓ | A | Manufacturer-confirmed color list (Amazon official SUNLU bundle listings) and temps (store.sunlu.com product page) | Deep-dive follow-up 2026-07-18 ¦ Hex: manufacturer-confirmed
PLA+ 2.0 | SL-PLAP2-04 | SUNLU PLA+ 2.0 | Red |  | #BC2726 | 1.75mm | ±0.02mm | Plastic | No | 205–220°C | 50–60°C | 50°C / 4h | ✓ | ✓ | ✓ | ✓ | A | Manufacturer-confirmed color list (Amazon official SUNLU bundle listings) and temps (store.sunlu.com product page) | Deep-dive follow-up 2026-07-18 ¦ Hex: manufacturer-confirmed
PLA+ 2.0 | SL-PLAP2-09 | SUNLU PLA+ 2.0 | Sakura Pink |  | #999999 | 1.75mm | ±0.02mm | Plastic | No | 205–220°C | 50–60°C | 50°C / 4h | ✓ | ✓ | ✓ | ✓ | A | Manufacturer-confirmed color list (Amazon official SUNLU bundle listings) and temps (store.sunlu.com product page) | Deep-dive follow-up 2026-07-18 ¦ Hex: approximate
PLA+ 2.0 | SL-PLAP2-08 | SUNLU PLA+ 2.0 | Sunny Orange |  | #ED7334 | 1.75mm | ±0.02mm | Plastic | No | 205–220°C | 50–60°C | 50°C / 4h | ✓ | ✓ | ✓ | ✓ | A | Manufacturer-confirmed color list (Amazon official SUNLU bundle listings) and temps (store.sunlu.com product page) | Deep-dive follow-up 2026-07-18 ¦ Hex: manufacturer-confirmed
PLA+ 2.0 | SL-PLAP2-02 | SUNLU PLA+ 2.0 | White |  | #FFFFFF | 1.75mm | ±0.02mm | Plastic | No | 205–220°C | 50–60°C | 50°C / 4h | ✓ | ✓ | ✓ | ✓ | A | Manufacturer-confirmed color list (Amazon official SUNLU bundle listings) and temps (store.sunlu.com product page) | Deep-dive follow-up 2026-07-18 ¦ Hex: manufacturer-confirmed
PLA+ 2.0 | SL-PLAP2-07 | SUNLU PLA+ 2.0 | Yellow |  | #FFF13F | 1.75mm | ±0.02mm | Plastic | No | 205–220°C | 50–60°C | 50°C / 4h | ✓ | ✓ | ✓ | ✓ | A | Manufacturer-confirmed color list (Amazon official SUNLU bundle listings) and temps (store.sunlu.com product page) | Deep-dive follow-up 2026-07-18 ¦ Hex: manufacturer-confirmed
PLA+ 2.0 (High Speed) | SL-HSPLAP2-01 | SUNLU High Speed PLA+ 2.0 | Black |  | #000000 | 1.75mm | ±0.02mm | Plastic | No | 220–260°C | 45–60°C | 50°C / 4h | ✓ | ✓ | ✓ | ✓ | C | Line exists; temps estimated, not independently TDS-confirmed | PLACEHOLDER — line confirmed to exist (store.sunlu.com) but full color list not verified this pass ¦ Hex: manufacturer-confirmed
PLA-CF | SL-PLACF-01 | SUNLU PLA Carbon Fiber | Black |  | #000000 | 1.75mm | ±0.03mm | Plastic | No | 210–230°C | 50–70°C | 65°C / 8h | ✓ | ✓ | ✓ | ✓ | C | Existing catalog line naming; not re-verified this pass | Not independently re-verified this deep-dive pass ¦ Hex: manufacturer-confirmed
PP | SL-PP-01 | SUNLU PP | Natural/White |  | #999999 | 1.75mm | ±0.05mm | Plastic | No | 210–230°C | 0–60°C | 50°C / 4h | ✓ | ✓ | ✓ | ✓ | C | Color confirmed (eBay + 3dsunlu.com listings — sold as White/Natural only) | Deep-dive pass 2026-07-18; NEW LINE — engineering filaments ship in very limited colors by design ¦ Hex: approximate
PVB | SL-PVB-01 | SUNLU PVB | Natural/Clear |  | #999999 | 1.75mm | ±0.05mm | Plastic | No | 190–210°C | 50–60°C | 45°C / 4h | ✓ | ✓ | ✓ | ✓ | C | Line exists (acetone-smoothable, used for vapor-polished prints); color list not verified this pass | PLACEHOLDER — line confirmed to exist (store.sunlu.com) but full color list not verified this pass ¦ Hex: approximate
Silk Multi-Color | SL-MCSLK-02 | SUNLU Silk PLA+ Dual-Color | Dual-Color Mix |  | #999999 | 1.75mm | ±0.02mm | Plastic | No | 205–225°C | 45–60°C | 45°C / 4h | ✓ | ✓ | ✓ | ✓ | B | Product line confirmed to exist as a distinct SKU (3dsunlu.com) | Deep-dive follow-up 2026-07-18 ¦ Hex: approximate
Silk Multi-Color | SL-MCSLK-04 | SUNLU Silk PLA+ Four-Color | Four-Color Mix |  | #999999 | 1.75mm | ±0.02mm | Plastic | No | 205–225°C | 45–60°C | 45°C / 4h | ✓ | ✓ | ✓ | ✓ | B | Product line confirmed to exist as a distinct SKU (3dsunlu.com) | Deep-dive follow-up 2026-07-18 ¦ Hex: approximate
Silk Multi-Color | SL-MCSLK-01 | SUNLU Silk PLA+ Rainbow | Rainbow (gradient) |  | #999999 | 1.75mm | ±0.02mm | Plastic | No | 205–225°C | 45–60°C | 45°C / 4h | ✓ | ✓ | ✓ | ✓ | B | Product line confirmed to exist as a distinct SKU (3dsunlu.com) alongside Dual-Color/Tri-Color/Four-Color variants; each is a gradient/multi-color-per-spool product rather than a single named color | Deep-dive follow-up 2026-07-18 ¦ Hex: approximate
Silk Multi-Color | SL-MCSLK-03 | SUNLU Silk PLA+ Tri-Color | Tri-Color Mix |  | #999999 | 1.75mm | ±0.02mm | Plastic | No | 205–225°C | 45–60°C | 45°C / 4h | ✓ | ✓ | ✓ | ✓ | B | Product line confirmed to exist as a distinct SKU (3dsunlu.com) | Deep-dive follow-up 2026-07-18 ¦ Hex: approximate
Silk PLA | SL-SILK-BLU | SUNLU Silk PLA | Blue |  | #005EAF | 1.75mm | ±0.03mm | Plastic | No | 200–220°C | 45–60°C | 45°C / 4h | ✓ | ✓ | ✓ | ✓ | A | RESOLVED 2026-09-17: hex #005EAF, direct name match on 3dfilamentprofiles.com's SUNLU PLA Silk listing | Hex: manufacturer-listed value (3dfilamentprofiles.com), not colorimeter-measured
Silk PLA | SL-SILK-COP | SUNLU Silk PLA | Copper |  | #C37752 | 1.75mm | ±0.03mm | Plastic | No | 205–235°C | 50–60°C | 50°C / 4h | ✓ | ✓ | ✓ | ✓ | B | RESOLVED 2026-09-17: hex #C37752 and corrected print/bed temps, mapped from 3dfilamentprofiles.com's "Red Copper" — name differs from this catalog's plain "Copper," treated as the same color under a fuller retailer name, not independently confirmed identical | Hex: mapped from a differently-named listing (Red Copper), not a direct name match — flag if a physical spool ever contradicts this; print/bed temps also corrected from this line's generic 200-220/45-60 placeholder to the source's actual listed values
Silk PLA | SL-SILK-GOL | SUNLU Silk PLA | Gold |  | #BDA261 | 1.75mm | ±0.03mm | Plastic | No | 200–220°C | 45–60°C | 45°C / 4h | ✓ | ✓ | ✓ | ✓ | B | Existing catalog entries — not re-verified this pass | Not independently re-verified this deep-dive pass ¦ Hex: manufacturer-confirmed
Silk PLA | SL-SILK-GRE | SUNLU Silk PLA | Green |  | #1DAA27 | 1.75mm | ±0.03mm | Plastic | No | 200–220°C | 45–60°C | 45°C / 4h | ✓ | ✓ | ✓ | ✓ | B | Existing catalog entries — not re-verified this pass | Not independently re-verified this deep-dive pass ¦ Hex: manufacturer-confirmed
Silk PLA | SL-SILK-RAI | SUNLU Silk PLA | Rainbow |  | #999999 | 1.75mm | ±0.03mm | Plastic | No | 200–220°C | 45–60°C | 45°C / 4h | ✓ | ✓ | ✓ | ✓ | B | Existing catalog entries — not re-verified this pass | Not independently re-verified this deep-dive pass ¦ Hex: approximate
Silk PLA | SL-SILK-RED | SUNLU Silk PLA | Red |  | #BC2726 | 1.75mm | ±0.03mm | Plastic | No | 200–220°C | 45–60°C | 45°C / 4h | ✓ | ✓ | ✓ | ✓ | B | Existing catalog entries — not re-verified this pass | Not independently re-verified this deep-dive pass ¦ Hex: manufacturer-confirmed
Silk PLA | SL-SILK-ROS | SUNLU Silk PLA | Rose Gold |  | #999999 | 1.75mm | ±0.03mm | Plastic | No | 200–220°C | 45–60°C | 45°C / 4h | ✓ | ✓ | ✓ | ✓ | B | CHECKED 2026-09-17, still unresolved: no "Rose Gold" entry found in SUNLU's own PLA Silk lineup on 3dfilamentprofiles.com (their list has Brass #F8B849, Bronze #578A61, Punk Brass, Punk Bronze — none named Rose Gold); other brands' "Silk Rose Gold" (eSUN #C7886B, Bambu Lab #BA9594) exist but assuming cross-brand identity would violate this catalog's own convention | Genuinely unresolved, not just unresearched — see tier_rationale ¦ Hex: approximate
Silk PLA | SL-SILK-SIL | SUNLU Silk PLA | Silver |  | #888F98 | 1.75mm | ±0.03mm | Plastic | No | 200–220°C | 45–60°C | 45°C / 4h | ✓ | ✓ | ✓ | ✓ | B | Existing catalog entries — not re-verified this pass | Not independently re-verified this deep-dive pass ¦ Hex: manufacturer-confirmed
TPU | SL-TPU95-01 | SUNLU TPU 95A | Black |  | #000000 | 1.75mm | ±0.03mm | Plastic | No | 210–230°C | 50–60°C | 50°C / 8h | ✓ | ✓ | ✓ | ✓ | A | Manufacturer-confirmed color list and temps (store.sunlu.com product page) | Deep-dive pass 2026-07-18 ¦ Hex: manufacturer-confirmed
TPU | SL-TPU90-04 | SUNLU TPU 90A | Black |  | #000000 | 1.75mm | ±0.03mm | Plastic | No | 210–230°C | 50–60°C | 50°C / 8h | ✓ | ✓ | ✓ | ✓ | B | Color list confirmed (3dsunlu.com collection listing); temps assumed same as TPU 95A, not independently confirmed for 90A specifically | Deep-dive pass 2026-07-18; NEW LINE ¦ Hex: manufacturer-confirmed
TPU | SL-TPU95-06 | SUNLU TPU 95A | Blue(Klein Blue) |  | #1729AB | 1.75mm | ±0.03mm | Plastic | No | 210–230°C | 50–60°C | 50°C / 8h | ✓ | ✓ | ✓ | ✓ | A | Manufacturer-confirmed color list and temps (store.sunlu.com product page) | Deep-dive pass 2026-07-18 ¦ Hex: manufacturer-confirmed
TPU | SL-TPU90-06 | SUNLU TPU 90A | Blue(Klein Blue) |  | #1729AB | 1.75mm | ±0.03mm | Plastic | No | 210–230°C | 50–60°C | 50°C / 8h | ✓ | ✓ | ✓ | ✓ | B | Color list confirmed (3dsunlu.com collection listing); temps assumed same as TPU 95A, not independently confirmed for 90A specifically | Deep-dive pass 2026-07-18; NEW LINE ¦ Hex: manufacturer-confirmed
TPU | SL-TPU95-07 | SUNLU TPU 95A | Green |  | #1DAA27 | 1.75mm | ±0.03mm | Plastic | No | 210–230°C | 50–60°C | 50°C / 8h | ✓ | ✓ | ✓ | ✓ | A | Manufacturer-confirmed color list and temps (store.sunlu.com product page) | Deep-dive pass 2026-07-18 ¦ Hex: manufacturer-confirmed
TPU | SL-TPU90-05 | SUNLU TPU 90A | Green |  | #1DAA27 | 1.75mm | ±0.03mm | Plastic | No | 210–230°C | 50–60°C | 50°C / 8h | ✓ | ✓ | ✓ | ✓ | B | Color list confirmed (3dsunlu.com collection listing); temps assumed same as TPU 95A, not independently confirmed for 90A specifically | Deep-dive pass 2026-07-18; NEW LINE ¦ Hex: manufacturer-confirmed
TPU | SL-TPU95-03 | SUNLU TPU 95A | Grey |  | #75787B | 1.75mm | ±0.03mm | Plastic | No | 210–230°C | 50–60°C | 50°C / 8h | ✓ | ✓ | ✓ | ✓ | A | Manufacturer-confirmed color list and temps (store.sunlu.com product page) | Deep-dive pass 2026-07-18 ¦ Hex: manufacturer-confirmed
TPU | SL-TPU95-08 | SUNLU TPU 95A | Orange |  | #999999 | 1.75mm | ±0.03mm | Plastic | No | 210–230°C | 50–60°C | 50°C / 8h | ✓ | ✓ | ✓ | ✓ | A | Manufacturer-confirmed color list and temps (store.sunlu.com product page) | Deep-dive pass 2026-07-18 ¦ Hex: approximate
TPU | SL-TPU90-02 | SUNLU TPU 90A | Orange |  | #999999 | 1.75mm | ±0.03mm | Plastic | No | 210–230°C | 50–60°C | 50°C / 8h | ✓ | ✓ | ✓ | ✓ | B | Color list confirmed (3dsunlu.com collection listing); temps assumed same as TPU 95A, not independently confirmed for 90A specifically | Deep-dive pass 2026-07-18; NEW LINE ¦ Hex: approximate
TPU | SL-TPU95-04 | SUNLU TPU 95A | Red |  | #BC2726 | 1.75mm | ±0.03mm | Plastic | No | 210–230°C | 50–60°C | 50°C / 8h | ✓ | ✓ | ✓ | ✓ | A | Manufacturer-confirmed color list and temps (store.sunlu.com product page) | Deep-dive pass 2026-07-18 ¦ Hex: manufacturer-confirmed
TPU | SL-TPU90-01 | SUNLU TPU 90A | Red |  | #BC2726 | 1.75mm | ±0.03mm | Plastic | No | 210–230°C | 50–60°C | 50°C / 8h | ✓ | ✓ | ✓ | ✓ | B | Color list confirmed (3dsunlu.com collection listing); temps assumed same as TPU 95A, not independently confirmed for 90A specifically | Deep-dive pass 2026-07-18; NEW LINE ¦ Hex: manufacturer-confirmed
TPU | SL-TPU95-05 | SUNLU TPU 95A | Transparent |  | #999999 | 1.75mm | ±0.03mm | Plastic | No | 210–230°C | 50–60°C | 50°C / 8h | ✓ | ✓ | ✓ | ✓ | A | Manufacturer-confirmed color list and temps (store.sunlu.com product page) | Deep-dive pass 2026-07-18 ¦ Hex: approximate
TPU | SL-TPU95-02 | SUNLU TPU 95A | White |  | #FFFFFF | 1.75mm | ±0.03mm | Plastic | No | 210–230°C | 50–60°C | 50°C / 8h | ✓ | ✓ | ✓ | ✓ | A | Manufacturer-confirmed color list and temps (store.sunlu.com product page) | Deep-dive pass 2026-07-18 ¦ Hex: manufacturer-confirmed
TPU | SL-TPU90-03 | SUNLU TPU 90A | White |  | #FFFFFF | 1.75mm | ±0.03mm | Plastic | No | 210–230°C | 50–60°C | 50°C / 8h | ✓ | ✓ | ✓ | ✓ | B | Color list confirmed (3dsunlu.com collection listing); temps assumed same as TPU 95A, not independently confirmed for 90A specifically | Deep-dive pass 2026-07-18; NEW LINE ¦ Hex: manufacturer-confirmed
TPU Silk | SL-TPUSLK-03 | SUNLU TPU-Silk | Dark Blue |  | #333667 | 1.75mm | ±0.03mm | Plastic | No | 210–230°C | 50–60°C | 50°C / 8h | ✓ | ✓ | ✓ | ✓ | A | Color confirmed (eBay official SUNLU listing); RESOLVED 2026-09-17: hex #333667 via 3dfilamentprofiles.com's SUNLU TPU Silk color table | Deep-dive follow-up 2026-07-18 ¦ Hex: manufacturer-listed value (3dfilamentprofiles.com), not colorimeter-measured
TPU Silk | SL-TPUSLK-02 | SUNLU TPU-Silk | Light Blue |  | #ADD8E6 | 1.75mm | ±0.03mm | Plastic | No | 210–230°C | 50–60°C | 50°C / 8h | ✓ | ✓ | ✓ | ✓ | A | Color confirmed (eBay official SUNLU listing); RESOLVED 2026-09-17: hex #ADD8E6 via 3dfilamentprofiles.com, carries a community TD vote (5.4), stronger confidence than a bare listed value | Deep-dive follow-up 2026-07-18 ¦ Hex: manufacturer-listed value with community TD confirmation (3dfilamentprofiles.com)
TPU Silk | SL-TPUSLK-01 | SUNLU TPU-Silk | Milk White |  | #F8F6E4 | 1.75mm | ±0.03mm | Plastic | No | 210–230°C | 50–60°C | 50°C / 8h | ✓ | ✓ | ✓ | ✓ | A | 98A shore hardness confirmed (Amazon); 4-color list confirmed (eBay official SUNLU listing — Milk White/Light Blue/Dark Blue/Wine Red; Black shown as unavailable); RESOLVED 2026-09-17: hex #F8F6E4, mapped from 3dfilamentprofiles.com's "Cream White" — same 4-color line, count matches, but the name differs from eBay's "Milk White"; treated as the same color under different retailer naming, not independently confirmed as identical | Deep-dive follow-up 2026-07-18 ¦ Hex: mapped from a differently-named listing (Cream White), not a direct name match — flag if a physical spool ever contradicts this
TPU Silk | SL-TPUSLK-04 | SUNLU TPU-Silk | Wine Red |  | #512D35 | 1.75mm | ±0.03mm | Plastic | No | 210–230°C | 50–60°C | 50°C / 8h | ✓ | ✓ | ✓ | ✓ | A | Color confirmed (eBay official SUNLU listing); RESOLVED 2026-09-17: hex #512D35, mapped from 3dfilamentprofiles.com's "Burgundy" — same naming-mismatch caveat as Milk White/Cream White above | Deep-dive follow-up 2026-07-18 ¦ Hex: mapped from a differently-named listing (Burgundy), not a direct name match — flag if a physical spool ever contradicts this
Note on B2: SKU / Part No. Polymaker PolyLite PLA: confirmed manufacturer codes (PA02001–PA02029). All other brands: internal reference codes. See Config sheet → SKU Note for details.
Note on E2: Color Swatch Cell fill = filament color. No text — see Hex Code (col F). Official hex sources: • Bambu PLA Basic/Matte/PETG Basic/ABS/PLA Translucent: Bambu hex PDFs • Polymaker PolyLite PLA: confirmed from shop.polymaker.com • All other brands: approximate
Note on F2: Hex Code The hex color code for this filament. Background tint is a 12% blend of the swatch color toward white, giving a visual connection to the adjacent swatch cell. Official hex sources: see Color Swatch comment (col E).
Note on N2: AMS X/P Compatibility ✓ Compatible with standard AMS X/P unit ✗ Not compatible — use external spool ⚠ Compatible with conditions (adapter ring, special mode, etc.) Printers: X1C, X1E, P1S, P1P
Note on O2: AMS Lite Compatibility ✓ Compatible with AMS Lite unit ✗ Not compatible (open-frame; no ABS/ASA/PA support) ⚠ Compatible with conditions Printers: A1, A1 mini
Note on P2: AMS 2 Pro Compatibility ✓ Compatible with AMS 2 Pro unit ✗ Not compatible ⚠ Compatible with conditions Printers: H2D
Note on Q2: AMS HT Compatibility ✓ Compatible with AMS HT unit ✗ Not compatible ⚠ Compatible with conditions Printers: H2D Required for TPU 95A multi-color printing

## Material Guide
SUNLU — Material Guide
Material | Print Temp Range | Bed Temp Range | Enclosure Required | AMS Compatible | Drying Required | Drying Temp / Time | Notes
PLA+ | 190–230°C | 25–60°C | No | Yes | Recommended | 45°C / 4h | Toughened PLA; good budget option
PETG | 220–250°C | 70–80°C | No | Yes | Yes | 65°C / 6h | Must dry before printing
Silk PLA | 190–230°C | 25–60°C | No | Yes | Recommended | 45°C / 4h | More brittle; shorter AMS runs preferred
ABS | 230–260°C | 80–110°C | Yes | Yes | Yes | 65°C / 8h | Enclosure required; use generic ABS profile
TPU 95A | 210–230°C | 25–60°C | No | No | Yes | 45°C / 6h | External spool only on all Bambu printers
PETG-CF | 240–260°C | 70–85°C | No | Yes | Yes | 65°C / 8h | Abrasive; hardened nozzle required
PLA Matte | 190–230°C | 25–60°C | No | Yes | Recommended | 45°C / 4h | Smooth matte finish

## Config
⚙ Configuration
Setting | Value | Notes
Brand | SUNLU
File Version | v3
Generated | 2026-09-17 | Date this file was last generated by generate_all.py
SKU Note | Reference codes (SL-xxx) — verify ASINs on Amazon | SKU column: confirmed mfr codes noted above; others are internal reference codes
Hex Note | Per-row confirmation status is tracked in each Catalog row's Notes column (manufacturer TDS-confirmed, official product-page confirmed, or unconfirmed placeholder). #999999 in the Hex Code column always means unconfirmed placeholder, not a real color. | Approximate hex = visually representative; not manufacturer-confirmed
Inventory Note | This workbook covers catalog reference data only. On-hand spool inventory is tracked separately in Filament_Inventory.xlsx. | Split from per-brand Inventory Tracker sheets, 2026-07-23