## Dashboard
📦 Elegoo — Filament Reference ¦ v3
CATALOG SUMMARY
Total Catalog Entries (active) | 133
Tier S — Premium | 0
Tier A — Excellent | 28
Tier B — Good | 38
Tier C — Specialty | 67
Require AMS Adapter Ring | 133
TIER LEGEND
S | Premium — first-party or best-in-class; optimized profiles, top AMS reliability
A | Excellent — high quality, tested profiles, reliable AMS performance
B | Good — solid performer with minor caveats (e.g. needs adapter ring, temp adjustment)
C | Specialty — limited AMS use, requires special setup, or niche material
INVENTORY
On-hand spool inventory is tracked separately in Filament_Inventory.xlsx, not in this workbook.
File Generated | 2026-09-29
AMS ADAPTER RING STATUS
⚠ One or more filaments require the AMS Adapter Ring — see Catalog column J
BY MATERIAL TYPE
Material Type | Catalog Entries
ASA | 6
ASA-CF | 6
PETG (Rapid) | 12
PLA | 18
PLA (RFID) emoji Brand Edition | 17
PLA Basic | 19
PLA Marble | 3
PLA Plus | 17
PLA Pro | 14
PLA Sparkle | 7
PLA-CF | 7
TPU 95A | 7

## Catalog
Elegoo — Filament Catalog
Material Type | SKU / Part No. | Product Name | Color Name | Color Swatch | Hex Code | Diameter | Diameter Tolerance | Spool Type | AMS Adapter Required | Print Temp Range | Bed Temp Range | Drying Temp / Time | AMS X/P | AMS Lite | AMS 2 Pro | AMS HT | Tier | Tier Rationale | Notes
ASA | EL-ASA-GN | Elegoo ASA | ASA Green |  | #00CC33 | 1.75mm | ±0.03mm | Cardboard | Yes | 240–260°C | 75–95°C | 70°C / 8h | ⚠ | ✗ | ⚠ | ⚠ | A | Color and official 6-color line count confirmed (us.elegoo.com official product page — this catalog originally assumed a 12-color line; corrected to the real 6-color line this pass: Deep Black, White, Blue, ASA Green, Grey, Red); hex via 3dfilamentprofiles.com | Cardboard spool — AMS Adapter Ring required for all AMS variants; enclosure recommended (ASA); AMS Lite ✗ (open-frame, no ASA support) ¦ Hex: manufacturer-listed value (3dfilamentprofiles.com)
ASA | EL-ASA-BL | Elegoo ASA | Blue |  | #0C2388 | 1.75mm | ±0.03mm | Cardboard | Yes | 240–260°C | 75–95°C | 70°C / 8h | ⚠ | ✗ | ⚠ | ⚠ | A | Color and official 6-color line count confirmed (us.elegoo.com official product page — this catalog originally assumed a 12-color line; corrected to the real 6-color line this pass: Deep Black, White, Blue, ASA Green, Grey, Red); hex via 3dfilamentprofiles.com | Cardboard spool — AMS Adapter Ring required for all AMS variants; enclosure recommended (ASA); AMS Lite ✗ (open-frame, no ASA support) ¦ Hex: manufacturer-listed value (3dfilamentprofiles.com)
ASA | EL-ASA-BK | Elegoo ASA | Deep Black |  | #101A25 | 1.75mm | ±0.03mm | Cardboard | Yes | 240–260°C | 75–95°C | 70°C / 8h | ⚠ | ✗ | ⚠ | ⚠ | A | Color and official 6-color line count confirmed (us.elegoo.com official product page — this catalog originally assumed a 12-color line; corrected to the real 6-color line this pass: Deep Black, White, Blue, ASA Green, Grey, Red); hex via 3dfilamentprofiles.com | Manufacturer lists this as "Deep Black"; colorimeter-measured RGB (#101A25, a dark navy-black) differs meaningfully from the nominal listed #000000 ¦ Cardboard spool — AMS Adapter Ring required for all AMS variants; enclosure recommended (ASA); AMS Lite ✗ (open-frame, no ASA support) ¦ Hex: colorimeter-MEASURED value used (#101A25), which differs from the nominal/listed #000000 — measured value preferred as higher confidence (3dfilamentprofiles.com)
ASA | EL-ASA-GY | Elegoo ASA | Grey |  | #999999 | 1.75mm | ±0.03mm | Cardboard | Yes | 240–260°C | 75–95°C | 70°C / 8h | ⚠ | ✗ | ⚠ | ⚠ | C | PLACEHOLDER — color and official 6-color line count confirmed (us.elegoo.com) but hex not found on 3dfilamentprofiles.com or any other source checked this pass | Cardboard spool — AMS Adapter Ring required for all AMS variants; enclosure recommended (ASA); AMS Lite ✗ (open-frame, no ASA support) ¦ Hex: unconfirmed placeholder
ASA | EL-ASA-RD | Elegoo ASA | Red |  | #D61212 | 1.75mm | ±0.03mm | Cardboard | Yes | 240–260°C | 75–95°C | 70°C / 8h | ⚠ | ✗ | ⚠ | ⚠ | A | Color and official 6-color line count confirmed (us.elegoo.com official product page — this catalog originally assumed a 12-color line; corrected to the real 6-color line this pass: Deep Black, White, Blue, ASA Green, Grey, Red); hex via 3dfilamentprofiles.com | Cardboard spool — AMS Adapter Ring required for all AMS variants; enclosure recommended (ASA); AMS Lite ✗ (open-frame, no ASA support) ¦ Hex: manufacturer-listed value (3dfilamentprofiles.com)
ASA | EL-ASA-WH | Elegoo ASA | White |  | #FFFFFF | 1.75mm | ±0.03mm | Cardboard | Yes | 240–260°C | 75–95°C | 70°C / 8h | ⚠ | ✗ | ⚠ | ⚠ | A | Color and official 6-color line count confirmed (us.elegoo.com official product page — this catalog originally assumed a 12-color line; corrected to the real 6-color line this pass: Deep Black, White, Blue, ASA Green, Grey, Red); hex via 3dfilamentprofiles.com | Cardboard spool — AMS Adapter Ring required for all AMS variants; enclosure recommended (ASA); AMS Lite ✗ (open-frame, no ASA support) ¦ Hex: manufacturer-listed value (3dfilamentprofiles.com)
ASA-CF | EL-ASACF-BK | Elegoo ASA-CF | Carbon Fiber Black |  | #999999 | 1.75mm | ±0.03mm | Cardboard | Yes | 240–260°C | 85–105°C | 85°C / 8h | ⚠ | ✗ | ⚠ | ⚠ | C | PLACEHOLDER — color confirmed real (us.elegoo.com, 6-color line: Carbon Fiber Black/Grey/Red/Blue/Green/Sand) but hex not found this pass | This color's own 3dfilamentprofiles.com page explicitly says "No RGB Provided" — a genuine absence, not unresearched ¦ Cardboard spool — AMS Adapter Ring required for all AMS variants; enclosure recommended (ASA); AMS Lite ✗; abrasive — hardened nozzle required; heat resistance to 108°C per manufacturer ¦ Hex: unconfirmed placeholder
ASA-CF | EL-ASACF-BL | Elegoo ASA-CF | Carbon Fiber Blue |  | #999999 | 1.75mm | ±0.03mm | Cardboard | Yes | 240–260°C | 85–105°C | 85°C / 8h | ⚠ | ✗ | ⚠ | ⚠ | C | PLACEHOLDER — color confirmed real (us.elegoo.com, 6-color line: Carbon Fiber Black/Grey/Red/Blue/Green/Sand) but hex not found this pass | This color's own 3dfilamentprofiles.com page explicitly says "— No data" — a genuine absence, not unresearched ¦ Cardboard spool — AMS Adapter Ring required for all AMS variants; enclosure recommended (ASA); AMS Lite ✗; abrasive — hardened nozzle required; heat resistance to 108°C per manufacturer ¦ Hex: unconfirmed placeholder
ASA-CF | EL-ASACF-GN | Elegoo ASA-CF | Carbon Fiber Green |  | #007700 | 1.75mm | ±0.03mm | Cardboard | Yes | 240–260°C | 85–105°C | 85°C / 8h | ⚠ | ✗ | ⚠ | ⚠ | A | Color and official 6-color line count confirmed (us.elegoo.com official product page); hex via 3dfilamentprofiles.com | Cardboard spool — AMS Adapter Ring required for all AMS variants; enclosure recommended (ASA); AMS Lite ✗; abrasive — hardened nozzle required; heat resistance to 108°C per manufacturer ¦ Hex: manufacturer-listed value (3dfilamentprofiles.com)
ASA-CF | EL-ASACF-GY | Elegoo ASA-CF | Carbon Fiber Grey |  | #999999 | 1.75mm | ±0.03mm | Cardboard | Yes | 240–260°C | 85–105°C | 85°C / 8h | ⚠ | ✗ | ⚠ | ⚠ | C | PLACEHOLDER — color confirmed real (us.elegoo.com, 6-color line: Carbon Fiber Black/Grey/Red/Blue/Green/Sand) but hex not found this pass | This color's own 3dfilamentprofiles.com page explicitly says "No data" — a genuine absence, not unresearched ¦ Cardboard spool — AMS Adapter Ring required for all AMS variants; enclosure recommended (ASA); AMS Lite ✗; abrasive — hardened nozzle required; heat resistance to 108°C per manufacturer ¦ Hex: unconfirmed placeholder
ASA-CF | EL-ASACF-RD | Elegoo ASA-CF | Carbon Fiber Red |  | #999999 | 1.75mm | ±0.03mm | Cardboard | Yes | 240–260°C | 85–105°C | 85°C / 8h | ⚠ | ✗ | ⚠ | ⚠ | C | PLACEHOLDER — color confirmed real (us.elegoo.com, 6-color line: Carbon Fiber Black/Grey/Red/Blue/Green/Sand) but hex not found this pass | Cardboard spool — AMS Adapter Ring required for all AMS variants; enclosure recommended (ASA); AMS Lite ✗; abrasive — hardened nozzle required; heat resistance to 108°C per manufacturer ¦ Hex: unconfirmed placeholder
ASA-CF | EL-ASACF-SND | Elegoo ASA-CF | Carbon Fiber Sand |  | #999999 | 1.75mm | ±0.03mm | Cardboard | Yes | 240–260°C | 85–105°C | 85°C / 8h | ⚠ | ✗ | ⚠ | ⚠ | C | PLACEHOLDER — color confirmed real (us.elegoo.com, 6-color line: Carbon Fiber Black/Grey/Red/Blue/Green/Sand) but hex not found this pass | Cardboard spool — AMS Adapter Ring required for all AMS variants; enclosure recommended (ASA); AMS Lite ✗; abrasive — hardened nozzle required; heat resistance to 108°C per manufacturer ¦ Hex: unconfirmed placeholder
PETG (Rapid) | EL-RPETG-BEI | Elegoo Rapid PETG | Beige |  | #999999 | 1.75mm | ±0.02mm | Cardboard | Yes | 240–270°C | 65–75°C | 65°C / 8h | ⚠ | ⚠ | ⚠ | ⚠ | C | PLACEHOLDER — color and official 12-color line count confirmed (us.elegoo.com) but hex not found on 3dfilamentprofiles.com or any other source checked this pass | Cardboard spool — AMS Adapter Ring required for all AMS variants ¦ Hex: unconfirmed placeholder
PETG (Rapid) | EL-RPETG-BK | Elegoo Rapid PETG | Black |  | #000000 | 1.75mm | ±0.02mm | Cardboard | Yes | 240–270°C | 65–75°C | 65°C / 8h | ⚠ | ⚠ | ⚠ | ⚠ | A | Color and official 12-color line count confirmed (us.elegoo.com official product page); hex and temps via 3dfilamentprofiles.com per-color detail pages | Cardboard spool — AMS Adapter Ring required for all AMS variants ¦ Hex: manufacturer-listed value (3dfilamentprofiles.com)
PETG (Rapid) | EL-RPETG-BL | Elegoo Rapid PETG | Blue |  | #0000FF | 1.75mm | ±0.02mm | Cardboard | Yes | 240–270°C | 65–75°C | 65°C / 8h | ⚠ | ⚠ | ⚠ | ⚠ | A | Color and official 12-color line count confirmed (us.elegoo.com official product page); hex and temps via 3dfilamentprofiles.com per-color detail pages | Cardboard spool — AMS Adapter Ring required for all AMS variants ¦ Hex: manufacturer-listed value (3dfilamentprofiles.com)
PETG (Rapid) | EL-RPETG-BR | Elegoo Rapid PETG | Brown |  | #999999 | 1.75mm | ±0.02mm | Cardboard | Yes | 240–270°C | 65–75°C | 65°C / 8h | ⚠ | ⚠ | ⚠ | ⚠ | C | PLACEHOLDER — color and official 12-color line count confirmed (us.elegoo.com) but hex not found on 3dfilamentprofiles.com or any other source checked this pass | Cardboard spool — AMS Adapter Ring required for all AMS variants ¦ Hex: unconfirmed placeholder
PETG (Rapid) | EL-RPETG-GN | Elegoo Rapid PETG | Green |  | #00CC33 | 1.75mm | ±0.02mm | Cardboard | Yes | 240–270°C | 65–75°C | 65°C / 8h | ⚠ | ⚠ | ⚠ | ⚠ | A | Color and official 12-color line count confirmed (us.elegoo.com official product page); hex and temps via 3dfilamentprofiles.com per-color detail pages | Cardboard spool — AMS Adapter Ring required for all AMS variants ¦ Hex: manufacturer-listed value (3dfilamentprofiles.com)
PETG (Rapid) | EL-RPETG-GY | Elegoo Rapid PETG | Grey |  | #999999 | 1.75mm | ±0.02mm | Cardboard | Yes | 240–270°C | 65–75°C | 65°C / 8h | ⚠ | ⚠ | ⚠ | ⚠ | C | PLACEHOLDER — color and official 12-color line count confirmed (us.elegoo.com) but hex not found on 3dfilamentprofiles.com or any other source checked this pass | Cardboard spool — AMS Adapter Ring required for all AMS variants ¦ Hex: unconfirmed placeholder
PETG (Rapid) | EL-RPETG-OR | Elegoo Rapid PETG | Orange |  | #FFA500 | 1.75mm | ±0.02mm | Cardboard | Yes | 240–270°C | 65–75°C | 65°C / 8h | ⚠ | ⚠ | ⚠ | ⚠ | A | Color and official 12-color line count confirmed (us.elegoo.com official product page); hex and temps via 3dfilamentprofiles.com per-color detail pages | Cardboard spool — AMS Adapter Ring required for all AMS variants ¦ Hex: manufacturer-listed value (3dfilamentprofiles.com)
PETG (Rapid) | EL-RPETG-RD | Elegoo Rapid PETG | Red |  | #EA140E | 1.75mm | ±0.02mm | Cardboard | Yes | 240–270°C | 65–75°C | 65°C / 8h | ⚠ | ⚠ | ⚠ | ⚠ | A | Color and official 12-color line count confirmed (us.elegoo.com official product page); hex and temps via 3dfilamentprofiles.com per-color detail pages | Cardboard spool — AMS Adapter Ring required for all AMS variants ¦ Hex: manufacturer-listed value (3dfilamentprofiles.com)
PETG (Rapid) | EL-RPETG-SPG | Elegoo Rapid PETG | Space Grey |  | #616161 | 1.75mm | ±0.02mm | Cardboard | Yes | 240–270°C | 65–75°C | 65°C / 8h | ⚠ | ⚠ | ⚠ | ⚠ | A | Color and official 12-color line count confirmed (us.elegoo.com official product page); hex and temps via 3dfilamentprofiles.com per-color detail pages | Cardboard spool — AMS Adapter Ring required for all AMS variants ¦ Hex: manufacturer-listed value (3dfilamentprofiles.com)
PETG (Rapid) | EL-RPETG-TR | Elegoo Rapid PETG | Transparent |  | #F7F7F8 | 1.75mm | ±0.02mm | Cardboard | Yes | 240–270°C | 65–75°C | 65°C / 8h | ⚠ | ⚠ | ⚠ | ⚠ | A | Color and official 12-color line count confirmed (us.elegoo.com official product page); hex and temps via 3dfilamentprofiles.com per-color detail pages | Cardboard spool — AMS Adapter Ring required for all AMS variants ¦ Hex: manufacturer-listed value (3dfilamentprofiles.com)
PETG (Rapid) | EL-RPETG-WH | Elegoo Rapid PETG | White |  | #FFFFFF | 1.75mm | ±0.02mm | Cardboard | Yes | 240–270°C | 65–75°C | 65°C / 8h | ⚠ | ⚠ | ⚠ | ⚠ | A | Color and official 12-color line count confirmed (us.elegoo.com official product page); hex and temps via 3dfilamentprofiles.com per-color detail pages | Cardboard spool — AMS Adapter Ring required for all AMS variants ¦ Hex: manufacturer-listed value (3dfilamentprofiles.com)
PETG (Rapid) | EL-RPETG-YL | Elegoo Rapid PETG | Yellow |  | #999999 | 1.75mm | ±0.02mm | Cardboard | Yes | 240–270°C | 65–75°C | 65°C / 8h | ⚠ | ⚠ | ⚠ | ⚠ | C | PLACEHOLDER — color and official 12-color line count confirmed (us.elegoo.com) but hex not found on 3dfilamentprofiles.com or any other source checked this pass | AMBIGUOUS — two different 3dfilamentprofiles.com detail pages give conflicting confirmed hex for this exact color (#FFEF47 vs #FFFF00); not resolved without a tiebreaker (e.g. checking a physical spool), left as placeholder rather than guessing between them ¦ Cardboard spool — AMS Adapter Ring required for all AMS variants ¦ Hex: unconfirmed placeholder
PLA | EL-PLA-BEI | Elegoo PLA | Beige |  | #FEE7BF | 1.75mm | ±0.03mm | Cardboard | Yes | 190–220°C | 45–60°C | 45°C / 4h | ⚠ | ⚠ | ⚠ | ⚠ | B | Color confirmed (us.elegoo.com official product page, 18-color line); hex via MakerWorld community swatch set "The Complete Elegoo Colour Swatch ID Set" — community-sourced, not manufacturer-published, treat as approximate | Cardboard spool — AMS Adapter Ring required for all AMS variants ¦ Hex: community-sourced (MakerWorld), not manufacturer-confirmed
PLA | EL-PLA-BK | Elegoo PLA | Black |  | #000000 | 1.75mm | ±0.03mm | Cardboard | Yes | 190–220°C | 45–60°C | 45°C / 4h | ⚠ | ⚠ | ⚠ | ⚠ | B | Color confirmed (us.elegoo.com official product page, 18-color line); hex via MakerWorld community swatch set "The Complete Elegoo Colour Swatch ID Set" — community-sourced, not manufacturer-published, treat as approximate | Cardboard spool — AMS Adapter Ring required for all AMS variants ¦ Hex: community-sourced (MakerWorld), not manufacturer-confirmed
PLA | EL-PLA-BR | Elegoo PLA | Brown |  | #9E6A4B | 1.75mm | ±0.03mm | Cardboard | Yes | 190–220°C | 45–60°C | 45°C / 4h | ⚠ | ⚠ | ⚠ | ⚠ | B | Color confirmed (us.elegoo.com official product page, 18-color line); hex via MakerWorld community swatch set "The Complete Elegoo Colour Swatch ID Set" — community-sourced, not manufacturer-published, treat as approximate | Cardboard spool — AMS Adapter Ring required for all AMS variants ¦ Hex: community-sourced (MakerWorld), not manufacturer-confirmed
PLA | EL-PLA-CUF | Elegoo PLA | Copper Filled |  | #999999 | 1.75mm | ±0.03mm | Cardboard | Yes | 190–220°C | 45–60°C | 45°C / 4h | ⚠ | ⚠ | ⚠ | ⚠ | C | PLACEHOLDER — color confirmed real (us.elegoo.com official product page, 18-color line) but not in the community swatch set checked this pass | MakerWorld swatch set has a "Bronze Filled" (#895837) entry but not "Copper Filled" specifically — different name, not assumed identical per no-cross-inference rule ¦ Cardboard spool — AMS Adapter Ring required for all AMS variants ¦ Hex: unconfirmed placeholder
PLA | EL-PLA-DBL | Elegoo PLA | Dark Blue |  | #2240AF | 1.75mm | ±0.03mm | Cardboard | Yes | 190–220°C | 45–60°C | 45°C / 4h | ⚠ | ⚠ | ⚠ | ⚠ | B | Color confirmed (us.elegoo.com official product page, 18-color line); hex via MakerWorld community swatch set "The Complete Elegoo Colour Swatch ID Set" — community-sourced, not manufacturer-published, treat as approximate | Cardboard spool — AMS Adapter Ring required for all AMS variants ¦ Hex: community-sourced (MakerWorld), not manufacturer-confirmed
PLA | EL-PLA-GY | Elegoo PLA | Grey |  | #8F949B | 1.75mm | ±0.03mm | Cardboard | Yes | 190–220°C | 45–60°C | 45°C / 4h | ⚠ | ⚠ | ⚠ | ⚠ | B | Color confirmed (us.elegoo.com official product page, 18-color line); hex via MakerWorld community swatch set "The Complete Elegoo Colour Swatch ID Set" — community-sourced, not manufacturer-published, treat as approximate | Cardboard spool — AMS Adapter Ring required for all AMS variants ¦ Hex: community-sourced (MakerWorld), not manufacturer-confirmed
PLA | EL-PLA-NGN | Elegoo PLA | Neon Green |  | #08E327 | 1.75mm | ±0.03mm | Cardboard | Yes | 190–220°C | 45–60°C | 45°C / 4h | ⚠ | ⚠ | ⚠ | ⚠ | B | Color confirmed (us.elegoo.com official product page, 18-color line); hex via MakerWorld community swatch set "The Complete Elegoo Colour Swatch ID Set" — community-sourced, not manufacturer-published, treat as approximate | Cardboard spool — AMS Adapter Ring required for all AMS variants ¦ Hex: community-sourced (MakerWorld), not manufacturer-confirmed
PLA | EL-PLA-OR | Elegoo PLA | Orange |  | #FD7C18 | 1.75mm | ±0.03mm | Cardboard | Yes | 190–220°C | 45–60°C | 45°C / 4h | ⚠ | ⚠ | ⚠ | ⚠ | B | Color confirmed (us.elegoo.com official product page, 18-color line); hex via MakerWorld community swatch set "The Complete Elegoo Colour Swatch ID Set" — community-sourced, not manufacturer-published, treat as approximate | Cardboard spool — AMS Adapter Ring required for all AMS variants ¦ Hex: community-sourced (MakerWorld), not manufacturer-confirmed
PLA | EL-PLA-PK | Elegoo PLA | Pink |  | #F9B0BD | 1.75mm | ±0.03mm | Cardboard | Yes | 190–220°C | 45–60°C | 45°C / 4h | ⚠ | ⚠ | ⚠ | ⚠ | B | Color confirmed (us.elegoo.com official product page, 18-color line); hex via MakerWorld community swatch set "The Complete Elegoo Colour Swatch ID Set" — community-sourced, not manufacturer-published, treat as approximate | Cardboard spool — AMS Adapter Ring required for all AMS variants ¦ Hex: community-sourced (MakerWorld), not manufacturer-confirmed
PLA | EL-PLA-PU | Elegoo PLA | Purple |  | #603BA0 | 1.75mm | ±0.03mm | Cardboard | Yes | 190–220°C | 45–60°C | 45°C / 4h | ⚠ | ⚠ | ⚠ | ⚠ | B | Color confirmed (us.elegoo.com official product page, 18-color line); hex via MakerWorld community swatch set "The Complete Elegoo Colour Swatch ID Set" — community-sourced, not manufacturer-published, treat as approximate | Cardboard spool — AMS Adapter Ring required for all AMS variants ¦ Hex: community-sourced (MakerWorld), not manufacturer-confirmed
PLA | EL-PLA-RD | Elegoo PLA | Red |  | #EA140E | 1.75mm | ±0.03mm | Cardboard | Yes | 190–220°C | 45–60°C | 45°C / 4h | ⚠ | ⚠ | ⚠ | ⚠ | B | Color confirmed (us.elegoo.com official product page, 18-color line); hex via MakerWorld community swatch set "The Complete Elegoo Colour Swatch ID Set" — community-sourced, not manufacturer-published, treat as approximate | Cardboard spool — AMS Adapter Ring required for all AMS variants ¦ Hex: community-sourced (MakerWorld), not manufacturer-confirmed
PLA | EL-PLA-SGN | Elegoo PLA | Sea Green |  | #1ABC83 | 1.75mm | ±0.03mm | Cardboard | Yes | 190–220°C | 45–60°C | 45°C / 4h | ⚠ | ⚠ | ⚠ | ⚠ | B | Color confirmed (us.elegoo.com official product page, 18-color line); hex via MakerWorld community swatch set "The Complete Elegoo Colour Swatch ID Set" — community-sourced, not manufacturer-published, treat as approximate | Cardboard spool — AMS Adapter Ring required for all AMS variants ¦ Hex: community-sourced (MakerWorld), not manufacturer-confirmed
PLA | EL-PLA-SKB | Elegoo PLA | Sky Blue |  | #27B2D0 | 1.75mm | ±0.03mm | Cardboard | Yes | 190–220°C | 45–60°C | 45°C / 4h | ⚠ | ⚠ | ⚠ | ⚠ | B | Color confirmed (us.elegoo.com official product page, 18-color line); hex via MakerWorld community swatch set "The Complete Elegoo Colour Swatch ID Set" — community-sourced, not manufacturer-published, treat as approximate | Cardboard spool — AMS Adapter Ring required for all AMS variants ¦ Hex: community-sourced (MakerWorld), not manufacturer-confirmed
PLA | EL-PLA-SPG | Elegoo PLA | Space Grey |  | #5D5D5D | 1.75mm | ±0.03mm | Cardboard | Yes | 190–220°C | 45–60°C | 45°C / 4h | ⚠ | ⚠ | ⚠ | ⚠ | B | Color confirmed (us.elegoo.com official product page, 18-color line); hex via MakerWorld community swatch set "The Complete Elegoo Colour Swatch ID Set" — community-sourced, not manufacturer-published, treat as approximate | Cardboard spool — AMS Adapter Ring required for all AMS variants ¦ Hex: community-sourced (MakerWorld), not manufacturer-confirmed
PLA | EL-PLA-TR | Elegoo PLA | Translucent |  | #E9E9E7 | 1.75mm | ±0.03mm | Cardboard | Yes | 190–220°C | 45–60°C | 45°C / 4h | ⚠ | ⚠ | ⚠ | ⚠ | B | Color confirmed (us.elegoo.com official product page, 18-color line); hex via MakerWorld community swatch set "The Complete Elegoo Colour Swatch ID Set" — community-sourced, not manufacturer-published, treat as approximate | Mapped from MakerWorld swatch's "Clear" — likely the same product under a different name, not confirmed identical ¦ Cardboard spool — AMS Adapter Ring required for all AMS variants ¦ Hex: community-sourced (MakerWorld), not manufacturer-confirmed
PLA | EL-PLA-WH | Elegoo PLA | White |  | #FFFFFF | 1.75mm | ±0.03mm | Cardboard | Yes | 190–220°C | 45–60°C | 45°C / 4h | ⚠ | ⚠ | ⚠ | ⚠ | B | Color confirmed (us.elegoo.com official product page, 18-color line); hex via MakerWorld community swatch set "The Complete Elegoo Colour Swatch ID Set" — community-sourced, not manufacturer-published, treat as approximate | Cardboard spool — AMS Adapter Ring required for all AMS variants ¦ Hex: community-sourced (MakerWorld), not manufacturer-confirmed
PLA | EL-PLA-WDC | Elegoo PLA | Wood Color |  | #B19870 | 1.75mm | ±0.03mm | Cardboard | Yes | 190–220°C | 45–60°C | 45°C / 4h | ⚠ | ⚠ | ⚠ | ⚠ | B | Color confirmed (us.elegoo.com official product page, 18-color line); hex via MakerWorld community swatch set "The Complete Elegoo Colour Swatch ID Set" — community-sourced, not manufacturer-published, treat as approximate | Cardboard spool — AMS Adapter Ring required for all AMS variants ¦ Hex: community-sourced (MakerWorld), not manufacturer-confirmed
PLA | EL-PLA-YL | Elegoo PLA | Yellow |  | #F6D701 | 1.75mm | ±0.03mm | Cardboard | Yes | 190–220°C | 45–60°C | 45°C / 4h | ⚠ | ⚠ | ⚠ | ⚠ | B | Color confirmed (us.elegoo.com official product page, 18-color line); hex via MakerWorld community swatch set "The Complete Elegoo Colour Swatch ID Set" — community-sourced, not manufacturer-published, treat as approximate | Cardboard spool — AMS Adapter Ring required for all AMS variants ¦ Hex: community-sourced (MakerWorld), not manufacturer-confirmed
PLA (RFID) emoji Brand Edition | EL-RFID-BEI | Elegoo PLA (RFID) emoji Brand Edition | Beige |  | #999999 | 1.75mm | ±0.03mm | Cardboard | Yes | 190–220°C | 45–60°C | 45°C / 4h | ⚠ | ⚠ | ⚠ | ⚠ | C | PLACEHOLDER — color and official 17-color line count confirmed (us.elegoo.com official product page) but this is a very new PRE-ORDER product (as of this pass, only Black/White/Red/Yellow show "Ready to Ship", the rest "By August 15") — no hex found anywhere, genuinely too new to be indexed by any third-party source checked, not a research gap. The product's own official description calls it "an official ELEGOO x emoji brand edition of ELEGOO PLA" (not PLA Plus), which may mean identical pigments to this catalog's plain PLA line, but that is not confirmed — different SKU/product page/possibly different batch, not assumed identical per no-cross-inference rule. | Cardboard spool — AMS Adapter Ring required for all AMS variants; RFID-tagged for ELEGOO CANVAS filament recognition ¦ Hex: unconfirmed placeholder, product too new to be indexed anywhere checked this pass
PLA (RFID) emoji Brand Edition | EL-RFID-BK | Elegoo PLA (RFID) emoji Brand Edition | Black |  | #999999 | 1.75mm | ±0.03mm | Cardboard | Yes | 190–220°C | 45–60°C | 45°C / 4h | ⚠ | ⚠ | ⚠ | ⚠ | C | PLACEHOLDER — color and official 17-color line count confirmed (us.elegoo.com official product page) but this is a very new PRE-ORDER product (as of this pass, only Black/White/Red/Yellow show "Ready to Ship", the rest "By August 15") — no hex found anywhere, genuinely too new to be indexed by any third-party source checked, not a research gap. The product's own official description calls it "an official ELEGOO x emoji brand edition of ELEGOO PLA" (not PLA Plus), which may mean identical pigments to this catalog's plain PLA line, but that is not confirmed — different SKU/product page/possibly different batch, not assumed identical per no-cross-inference rule. | Cardboard spool — AMS Adapter Ring required for all AMS variants; RFID-tagged for ELEGOO CANVAS filament recognition ¦ Hex: unconfirmed placeholder, product too new to be indexed anywhere checked this pass
PLA (RFID) emoji Brand Edition | EL-RFID-BR | Elegoo PLA (RFID) emoji Brand Edition | Brown |  | #999999 | 1.75mm | ±0.03mm | Cardboard | Yes | 190–220°C | 45–60°C | 45°C / 4h | ⚠ | ⚠ | ⚠ | ⚠ | C | PLACEHOLDER — color and official 17-color line count confirmed (us.elegoo.com official product page) but this is a very new PRE-ORDER product (as of this pass, only Black/White/Red/Yellow show "Ready to Ship", the rest "By August 15") — no hex found anywhere, genuinely too new to be indexed by any third-party source checked, not a research gap. The product's own official description calls it "an official ELEGOO x emoji brand edition of ELEGOO PLA" (not PLA Plus), which may mean identical pigments to this catalog's plain PLA line, but that is not confirmed — different SKU/product page/possibly different batch, not assumed identical per no-cross-inference rule. | Cardboard spool — AMS Adapter Ring required for all AMS variants; RFID-tagged for ELEGOO CANVAS filament recognition ¦ Hex: unconfirmed placeholder, product too new to be indexed anywhere checked this pass
PLA (RFID) emoji Brand Edition | EL-RFID-DBL | Elegoo PLA (RFID) emoji Brand Edition | Dark Blue |  | #999999 | 1.75mm | ±0.03mm | Cardboard | Yes | 190–220°C | 45–60°C | 45°C / 4h | ⚠ | ⚠ | ⚠ | ⚠ | C | PLACEHOLDER — color and official 17-color line count confirmed (us.elegoo.com official product page) but this is a very new PRE-ORDER product (as of this pass, only Black/White/Red/Yellow show "Ready to Ship", the rest "By August 15") — no hex found anywhere, genuinely too new to be indexed by any third-party source checked, not a research gap. The product's own official description calls it "an official ELEGOO x emoji brand edition of ELEGOO PLA" (not PLA Plus), which may mean identical pigments to this catalog's plain PLA line, but that is not confirmed — different SKU/product page/possibly different batch, not assumed identical per no-cross-inference rule. | Cardboard spool — AMS Adapter Ring required for all AMS variants; RFID-tagged for ELEGOO CANVAS filament recognition ¦ Hex: unconfirmed placeholder, product too new to be indexed anywhere checked this pass
PLA (RFID) emoji Brand Edition | EL-RFID-GY | Elegoo PLA (RFID) emoji Brand Edition | Grey |  | #999999 | 1.75mm | ±0.03mm | Cardboard | Yes | 190–220°C | 45–60°C | 45°C / 4h | ⚠ | ⚠ | ⚠ | ⚠ | C | PLACEHOLDER — color and official 17-color line count confirmed (us.elegoo.com official product page) but this is a very new PRE-ORDER product (as of this pass, only Black/White/Red/Yellow show "Ready to Ship", the rest "By August 15") — no hex found anywhere, genuinely too new to be indexed by any third-party source checked, not a research gap. The product's own official description calls it "an official ELEGOO x emoji brand edition of ELEGOO PLA" (not PLA Plus), which may mean identical pigments to this catalog's plain PLA line, but that is not confirmed — different SKU/product page/possibly different batch, not assumed identical per no-cross-inference rule. | Cardboard spool — AMS Adapter Ring required for all AMS variants; RFID-tagged for ELEGOO CANVAS filament recognition ¦ Hex: unconfirmed placeholder, product too new to be indexed anywhere checked this pass
PLA (RFID) emoji Brand Edition | EL-RFID-NGN | Elegoo PLA (RFID) emoji Brand Edition | Neon Green |  | #999999 | 1.75mm | ±0.03mm | Cardboard | Yes | 190–220°C | 45–60°C | 45°C / 4h | ⚠ | ⚠ | ⚠ | ⚠ | C | PLACEHOLDER — color and official 17-color line count confirmed (us.elegoo.com official product page) but this is a very new PRE-ORDER product (as of this pass, only Black/White/Red/Yellow show "Ready to Ship", the rest "By August 15") — no hex found anywhere, genuinely too new to be indexed by any third-party source checked, not a research gap. The product's own official description calls it "an official ELEGOO x emoji brand edition of ELEGOO PLA" (not PLA Plus), which may mean identical pigments to this catalog's plain PLA line, but that is not confirmed — different SKU/product page/possibly different batch, not assumed identical per no-cross-inference rule. | Cardboard spool — AMS Adapter Ring required for all AMS variants; RFID-tagged for ELEGOO CANVAS filament recognition ¦ Hex: unconfirmed placeholder, product too new to be indexed anywhere checked this pass
PLA (RFID) emoji Brand Edition | EL-RFID-OR | Elegoo PLA (RFID) emoji Brand Edition | Orange |  | #999999 | 1.75mm | ±0.03mm | Cardboard | Yes | 190–220°C | 45–60°C | 45°C / 4h | ⚠ | ⚠ | ⚠ | ⚠ | C | PLACEHOLDER — color and official 17-color line count confirmed (us.elegoo.com official product page) but this is a very new PRE-ORDER product (as of this pass, only Black/White/Red/Yellow show "Ready to Ship", the rest "By August 15") — no hex found anywhere, genuinely too new to be indexed by any third-party source checked, not a research gap. The product's own official description calls it "an official ELEGOO x emoji brand edition of ELEGOO PLA" (not PLA Plus), which may mean identical pigments to this catalog's plain PLA line, but that is not confirmed — different SKU/product page/possibly different batch, not assumed identical per no-cross-inference rule. | Cardboard spool — AMS Adapter Ring required for all AMS variants; RFID-tagged for ELEGOO CANVAS filament recognition ¦ Hex: unconfirmed placeholder, product too new to be indexed anywhere checked this pass
PLA (RFID) emoji Brand Edition | EL-RFID-PK | Elegoo PLA (RFID) emoji Brand Edition | Pink |  | #999999 | 1.75mm | ±0.03mm | Cardboard | Yes | 190–220°C | 45–60°C | 45°C / 4h | ⚠ | ⚠ | ⚠ | ⚠ | C | PLACEHOLDER — color and official 17-color line count confirmed (us.elegoo.com official product page) but this is a very new PRE-ORDER product (as of this pass, only Black/White/Red/Yellow show "Ready to Ship", the rest "By August 15") — no hex found anywhere, genuinely too new to be indexed by any third-party source checked, not a research gap. The product's own official description calls it "an official ELEGOO x emoji brand edition of ELEGOO PLA" (not PLA Plus), which may mean identical pigments to this catalog's plain PLA line, but that is not confirmed — different SKU/product page/possibly different batch, not assumed identical per no-cross-inference rule. | Cardboard spool — AMS Adapter Ring required for all AMS variants; RFID-tagged for ELEGOO CANVAS filament recognition ¦ Hex: unconfirmed placeholder, product too new to be indexed anywhere checked this pass
PLA (RFID) emoji Brand Edition | EL-RFID-PU | Elegoo PLA (RFID) emoji Brand Edition | Purple |  | #999999 | 1.75mm | ±0.03mm | Cardboard | Yes | 190–220°C | 45–60°C | 45°C / 4h | ⚠ | ⚠ | ⚠ | ⚠ | C | PLACEHOLDER — color and official 17-color line count confirmed (us.elegoo.com official product page) but this is a very new PRE-ORDER product (as of this pass, only Black/White/Red/Yellow show "Ready to Ship", the rest "By August 15") — no hex found anywhere, genuinely too new to be indexed by any third-party source checked, not a research gap. The product's own official description calls it "an official ELEGOO x emoji brand edition of ELEGOO PLA" (not PLA Plus), which may mean identical pigments to this catalog's plain PLA line, but that is not confirmed — different SKU/product page/possibly different batch, not assumed identical per no-cross-inference rule. | Cardboard spool — AMS Adapter Ring required for all AMS variants; RFID-tagged for ELEGOO CANVAS filament recognition ¦ Hex: unconfirmed placeholder, product too new to be indexed anywhere checked this pass
PLA (RFID) emoji Brand Edition | EL-RFID-RD | Elegoo PLA (RFID) emoji Brand Edition | Red |  | #999999 | 1.75mm | ±0.03mm | Cardboard | Yes | 190–220°C | 45–60°C | 45°C / 4h | ⚠ | ⚠ | ⚠ | ⚠ | C | PLACEHOLDER — color and official 17-color line count confirmed (us.elegoo.com official product page) but this is a very new PRE-ORDER product (as of this pass, only Black/White/Red/Yellow show "Ready to Ship", the rest "By August 15") — no hex found anywhere, genuinely too new to be indexed by any third-party source checked, not a research gap. The product's own official description calls it "an official ELEGOO x emoji brand edition of ELEGOO PLA" (not PLA Plus), which may mean identical pigments to this catalog's plain PLA line, but that is not confirmed — different SKU/product page/possibly different batch, not assumed identical per no-cross-inference rule. | Cardboard spool — AMS Adapter Ring required for all AMS variants; RFID-tagged for ELEGOO CANVAS filament recognition ¦ Hex: unconfirmed placeholder, product too new to be indexed anywhere checked this pass
PLA (RFID) emoji Brand Edition | EL-RFID-SGN | Elegoo PLA (RFID) emoji Brand Edition | Sea Green |  | #999999 | 1.75mm | ±0.03mm | Cardboard | Yes | 190–220°C | 45–60°C | 45°C / 4h | ⚠ | ⚠ | ⚠ | ⚠ | C | PLACEHOLDER — color and official 17-color line count confirmed (us.elegoo.com official product page) but this is a very new PRE-ORDER product (as of this pass, only Black/White/Red/Yellow show "Ready to Ship", the rest "By August 15") — no hex found anywhere, genuinely too new to be indexed by any third-party source checked, not a research gap. The product's own official description calls it "an official ELEGOO x emoji brand edition of ELEGOO PLA" (not PLA Plus), which may mean identical pigments to this catalog's plain PLA line, but that is not confirmed — different SKU/product page/possibly different batch, not assumed identical per no-cross-inference rule. | Cardboard spool — AMS Adapter Ring required for all AMS variants; RFID-tagged for ELEGOO CANVAS filament recognition ¦ Hex: unconfirmed placeholder, product too new to be indexed anywhere checked this pass
PLA (RFID) emoji Brand Edition | EL-RFID-SKB | Elegoo PLA (RFID) emoji Brand Edition | Sky Blue |  | #999999 | 1.75mm | ±0.03mm | Cardboard | Yes | 190–220°C | 45–60°C | 45°C / 4h | ⚠ | ⚠ | ⚠ | ⚠ | C | PLACEHOLDER — color and official 17-color line count confirmed (us.elegoo.com official product page) but this is a very new PRE-ORDER product (as of this pass, only Black/White/Red/Yellow show "Ready to Ship", the rest "By August 15") — no hex found anywhere, genuinely too new to be indexed by any third-party source checked, not a research gap. The product's own official description calls it "an official ELEGOO x emoji brand edition of ELEGOO PLA" (not PLA Plus), which may mean identical pigments to this catalog's plain PLA line, but that is not confirmed — different SKU/product page/possibly different batch, not assumed identical per no-cross-inference rule. | Cardboard spool — AMS Adapter Ring required for all AMS variants; RFID-tagged for ELEGOO CANVAS filament recognition ¦ Hex: unconfirmed placeholder, product too new to be indexed anywhere checked this pass
PLA (RFID) emoji Brand Edition | EL-RFID-SPG | Elegoo PLA (RFID) emoji Brand Edition | Space Grey |  | #999999 | 1.75mm | ±0.03mm | Cardboard | Yes | 190–220°C | 45–60°C | 45°C / 4h | ⚠ | ⚠ | ⚠ | ⚠ | C | PLACEHOLDER — color and official 17-color line count confirmed (us.elegoo.com official product page) but this is a very new PRE-ORDER product (as of this pass, only Black/White/Red/Yellow show "Ready to Ship", the rest "By August 15") — no hex found anywhere, genuinely too new to be indexed by any third-party source checked, not a research gap. The product's own official description calls it "an official ELEGOO x emoji brand edition of ELEGOO PLA" (not PLA Plus), which may mean identical pigments to this catalog's plain PLA line, but that is not confirmed — different SKU/product page/possibly different batch, not assumed identical per no-cross-inference rule. | Cardboard spool — AMS Adapter Ring required for all AMS variants; RFID-tagged for ELEGOO CANVAS filament recognition ¦ Hex: unconfirmed placeholder, product too new to be indexed anywhere checked this pass
PLA (RFID) emoji Brand Edition | EL-RFID-TR | Elegoo PLA (RFID) emoji Brand Edition | Translucent |  | #999999 | 1.75mm | ±0.03mm | Cardboard | Yes | 190–220°C | 45–60°C | 45°C / 4h | ⚠ | ⚠ | ⚠ | ⚠ | C | PLACEHOLDER — color and official 17-color line count confirmed (us.elegoo.com official product page) but this is a very new PRE-ORDER product (as of this pass, only Black/White/Red/Yellow show "Ready to Ship", the rest "By August 15") — no hex found anywhere, genuinely too new to be indexed by any third-party source checked, not a research gap. The product's own official description calls it "an official ELEGOO x emoji brand edition of ELEGOO PLA" (not PLA Plus), which may mean identical pigments to this catalog's plain PLA line, but that is not confirmed — different SKU/product page/possibly different batch, not assumed identical per no-cross-inference rule. | Cardboard spool — AMS Adapter Ring required for all AMS variants; RFID-tagged for ELEGOO CANVAS filament recognition ¦ Hex: unconfirmed placeholder, product too new to be indexed anywhere checked this pass
PLA (RFID) emoji Brand Edition | EL-RFID-WH | Elegoo PLA (RFID) emoji Brand Edition | White |  | #999999 | 1.75mm | ±0.03mm | Cardboard | Yes | 190–220°C | 45–60°C | 45°C / 4h | ⚠ | ⚠ | ⚠ | ⚠ | C | PLACEHOLDER — color and official 17-color line count confirmed (us.elegoo.com official product page) but this is a very new PRE-ORDER product (as of this pass, only Black/White/Red/Yellow show "Ready to Ship", the rest "By August 15") — no hex found anywhere, genuinely too new to be indexed by any third-party source checked, not a research gap. The product's own official description calls it "an official ELEGOO x emoji brand edition of ELEGOO PLA" (not PLA Plus), which may mean identical pigments to this catalog's plain PLA line, but that is not confirmed — different SKU/product page/possibly different batch, not assumed identical per no-cross-inference rule. | Cardboard spool — AMS Adapter Ring required for all AMS variants; RFID-tagged for ELEGOO CANVAS filament recognition ¦ Hex: unconfirmed placeholder, product too new to be indexed anywhere checked this pass
PLA (RFID) emoji Brand Edition | EL-RFID-WDC | Elegoo PLA (RFID) emoji Brand Edition | Wood Color |  | #999999 | 1.75mm | ±0.03mm | Cardboard | Yes | 190–220°C | 45–60°C | 45°C / 4h | ⚠ | ⚠ | ⚠ | ⚠ | C | PLACEHOLDER — color and official 17-color line count confirmed (us.elegoo.com official product page) but this is a very new PRE-ORDER product (as of this pass, only Black/White/Red/Yellow show "Ready to Ship", the rest "By August 15") — no hex found anywhere, genuinely too new to be indexed by any third-party source checked, not a research gap. The product's own official description calls it "an official ELEGOO x emoji brand edition of ELEGOO PLA" (not PLA Plus), which may mean identical pigments to this catalog's plain PLA line, but that is not confirmed — different SKU/product page/possibly different batch, not assumed identical per no-cross-inference rule. | Cardboard spool — AMS Adapter Ring required for all AMS variants; RFID-tagged for ELEGOO CANVAS filament recognition ¦ Hex: unconfirmed placeholder, product too new to be indexed anywhere checked this pass
PLA (RFID) emoji Brand Edition | EL-RFID-YL | Elegoo PLA (RFID) emoji Brand Edition | Yellow |  | #999999 | 1.75mm | ±0.03mm | Cardboard | Yes | 190–220°C | 45–60°C | 45°C / 4h | ⚠ | ⚠ | ⚠ | ⚠ | C | PLACEHOLDER — color and official 17-color line count confirmed (us.elegoo.com official product page) but this is a very new PRE-ORDER product (as of this pass, only Black/White/Red/Yellow show "Ready to Ship", the rest "By August 15") — no hex found anywhere, genuinely too new to be indexed by any third-party source checked, not a research gap. The product's own official description calls it "an official ELEGOO x emoji brand edition of ELEGOO PLA" (not PLA Plus), which may mean identical pigments to this catalog's plain PLA line, but that is not confirmed — different SKU/product page/possibly different batch, not assumed identical per no-cross-inference rule. | Cardboard spool — AMS Adapter Ring required for all AMS variants; RFID-tagged for ELEGOO CANVAS filament recognition ¦ Hex: unconfirmed placeholder, product too new to be indexed anywhere checked this pass
PLA Basic | EL-PLAB-APG | Elegoo PLA Basic | Apple Green |  | #999999 | 1.75mm | ±0.02mm | Cardboard | Yes | 190–230°C | 35–65°C | 55°C / 6h | ⚠ | ⚠ | ⚠ | ⚠ | C | PLACEHOLDER — color confirmed real (us.elegoo.com official product page, 19-color US-market line — note some regional Elegoo storefronts show up to 24-25 colors for this same line, not reconciled this pass) but hex not found on 3dfilamentprofiles.com or any other source checked this pass | Cardboard spool — AMS Adapter Ring required for all AMS variants ¦ Hex: unconfirmed placeholder
PLA Basic | EL-PLAB-BEI | Elegoo PLA Basic | Beige |  | #F4E0B8 | 1.75mm | ±0.02mm | Cardboard | Yes | 190–230°C | 35–65°C | 55°C / 6h | ⚠ | ⚠ | ⚠ | ⚠ | A | RESOLVED via 3dfilamentprofiles.com's ELEGOO PLA Basic listing, direct name match | Cardboard spool — AMS Adapter Ring required for all AMS variants ¦ Hex: manufacturer-listed value (3dfilamentprofiles.com)
PLA Basic | EL-PLAB-BK | Elegoo PLA Basic | Black |  | #999999 | 1.75mm | ±0.02mm | Cardboard | Yes | 190–230°C | 35–65°C | 55°C / 6h | ⚠ | ⚠ | ⚠ | ⚠ | C | PLACEHOLDER — color confirmed real (us.elegoo.com official product page, 19-color US-market line — note some regional Elegoo storefronts show up to 24-25 colors for this same line, not reconciled this pass) but hex not found on 3dfilamentprofiles.com or any other source checked this pass | Cardboard spool — AMS Adapter Ring required for all AMS variants ¦ Hex: unconfirmed placeholder
PLA Basic | EL-PLAB-COBL | Elegoo PLA Basic | Cobalt Blue |  | #999999 | 1.75mm | ±0.02mm | Cardboard | Yes | 190–230°C | 35–65°C | 55°C / 6h | ⚠ | ⚠ | ⚠ | ⚠ | C | PLACEHOLDER — color confirmed real (us.elegoo.com official product page, 19-color US-market line — note some regional Elegoo storefronts show up to 24-25 colors for this same line, not reconciled this pass) but hex not found on 3dfilamentprofiles.com or any other source checked this pass | Cardboard spool — AMS Adapter Ring required for all AMS variants ¦ Hex: unconfirmed placeholder
PLA Basic | EL-PLAB-COB | Elegoo PLA Basic | Cocoa Brown |  | #9E6A4B | 1.75mm | ±0.02mm | Cardboard | Yes | 190–230°C | 35–65°C | 55°C / 6h | ⚠ | ⚠ | ⚠ | ⚠ | A | RESOLVED via 3dfilamentprofiles.com's ELEGOO PLA Basic listing, mapped from their listing name "Brown" — naming variance from Elegoo's own official color name, treated as the same color | Cardboard spool — AMS Adapter Ring required for all AMS variants ¦ Hex: manufacturer-listed value (3dfilamentprofiles.com)
PLA Basic | EL-PLAB-CY | Elegoo PLA Basic | Cyan |  | #999999 | 1.75mm | ±0.02mm | Cardboard | Yes | 190–230°C | 35–65°C | 55°C / 6h | ⚠ | ⚠ | ⚠ | ⚠ | C | PLACEHOLDER — color confirmed real (us.elegoo.com official product page, 19-color US-market line — note some regional Elegoo storefronts show up to 24-25 colors for this same line, not reconciled this pass) but hex not found on 3dfilamentprofiles.com or any other source checked this pass | Cardboard spool — AMS Adapter Ring required for all AMS variants ¦ Hex: unconfirmed placeholder
PLA Basic | EL-PLAB-GN | Elegoo PLA Basic | Green |  | #999999 | 1.75mm | ±0.02mm | Cardboard | Yes | 190–230°C | 35–65°C | 55°C / 6h | ⚠ | ⚠ | ⚠ | ⚠ | C | PLACEHOLDER — color confirmed real (us.elegoo.com official product page, 19-color US-market line — note some regional Elegoo storefronts show up to 24-25 colors for this same line, not reconciled this pass) but hex not found on 3dfilamentprofiles.com or any other source checked this pass | Cardboard spool — AMS Adapter Ring required for all AMS variants ¦ Hex: unconfirmed placeholder
PLA Basic | EL-PLAB-GY | Elegoo PLA Basic | Grey |  | #999999 | 1.75mm | ±0.02mm | Cardboard | Yes | 190–230°C | 35–65°C | 55°C / 6h | ⚠ | ⚠ | ⚠ | ⚠ | C | PLACEHOLDER — color confirmed real (us.elegoo.com official product page, 19-color US-market line — note some regional Elegoo storefronts show up to 24-25 colors for this same line, not reconciled this pass) but hex not found on 3dfilamentprofiles.com or any other source checked this pass | Cardboard spool — AMS Adapter Ring required for all AMS variants ¦ Hex: unconfirmed placeholder
PLA Basic | EL-PLAB-HPK | Elegoo PLA Basic | Hot Pink |  | #FA7291 | 1.75mm | ±0.02mm | Cardboard | Yes | 180–210°C | 35–65°C | 55°C / 6h | ⚠ | ⚠ | ⚠ | ⚠ | A | RESOLVED via 3dfilamentprofiles.com's ELEGOO PLA Basic listing, direct name match | Cardboard spool — AMS Adapter Ring required for all AMS variants ¦ Hex: manufacturer-listed value (3dfilamentprofiles.com)
PLA Basic | EL-PLAB-MSB | Elegoo PLA Basic | Misty Blue |  | #999999 | 1.75mm | ±0.02mm | Cardboard | Yes | 190–230°C | 35–65°C | 55°C / 6h | ⚠ | ⚠ | ⚠ | ⚠ | C | PLACEHOLDER — color confirmed real (us.elegoo.com official product page, 19-color US-market line — note some regional Elegoo storefronts show up to 24-25 colors for this same line, not reconciled this pass) but hex not found on 3dfilamentprofiles.com or any other source checked this pass | Cardboard spool — AMS Adapter Ring required for all AMS variants ¦ Hex: unconfirmed placeholder
PLA Basic | EL-PLAB-OR | Elegoo PLA Basic | Orange |  | #999999 | 1.75mm | ±0.02mm | Cardboard | Yes | 190–230°C | 35–65°C | 55°C / 6h | ⚠ | ⚠ | ⚠ | ⚠ | C | PLACEHOLDER — color confirmed real (us.elegoo.com official product page, 19-color US-market line — note some regional Elegoo storefronts show up to 24-25 colors for this same line, not reconciled this pass) but hex not found on 3dfilamentprofiles.com or any other source checked this pass | Cardboard spool — AMS Adapter Ring required for all AMS variants ¦ Hex: unconfirmed placeholder
PLA Basic | EL-PLAB-PK | Elegoo PLA Basic | Pink |  | #999999 | 1.75mm | ±0.02mm | Cardboard | Yes | 190–230°C | 35–65°C | 55°C / 6h | ⚠ | ⚠ | ⚠ | ⚠ | C | PLACEHOLDER — color confirmed real (us.elegoo.com official product page, 19-color US-market line — note some regional Elegoo storefronts show up to 24-25 colors for this same line, not reconciled this pass) but hex not found on 3dfilamentprofiles.com or any other source checked this pass | Cardboard spool — AMS Adapter Ring required for all AMS variants ¦ Hex: unconfirmed placeholder
PLA Basic | EL-PLAB-PU | Elegoo PLA Basic | Purple |  | #999999 | 1.75mm | ±0.02mm | Cardboard | Yes | 190–230°C | 35–65°C | 55°C / 6h | ⚠ | ⚠ | ⚠ | ⚠ | C | PLACEHOLDER — color confirmed real (us.elegoo.com official product page, 19-color US-market line — note some regional Elegoo storefronts show up to 24-25 colors for this same line, not reconciled this pass) but hex not found on 3dfilamentprofiles.com or any other source checked this pass | Cardboard spool — AMS Adapter Ring required for all AMS variants ¦ Hex: unconfirmed placeholder
PLA Basic | EL-PLAB-RD | Elegoo PLA Basic | Red |  | #999999 | 1.75mm | ±0.02mm | Cardboard | Yes | 190–230°C | 35–65°C | 55°C / 6h | ⚠ | ⚠ | ⚠ | ⚠ | C | PLACEHOLDER — color confirmed real (us.elegoo.com official product page, 19-color US-market line — note some regional Elegoo storefronts show up to 24-25 colors for this same line, not reconciled this pass) but hex not found on 3dfilamentprofiles.com or any other source checked this pass | Cardboard spool — AMS Adapter Ring required for all AMS variants ¦ Hex: unconfirmed placeholder
PLA Basic | EL-PLAB-SFY | Elegoo PLA Basic | Sunflower Yellow |  | #999999 | 1.75mm | ±0.02mm | Cardboard | Yes | 190–230°C | 35–65°C | 55°C / 6h | ⚠ | ⚠ | ⚠ | ⚠ | C | PLACEHOLDER — color confirmed real (us.elegoo.com official product page, 19-color US-market line — note some regional Elegoo storefronts show up to 24-25 colors for this same line, not reconciled this pass) but hex not found on 3dfilamentprofiles.com or any other source checked this pass | Cardboard spool — AMS Adapter Ring required for all AMS variants ¦ Hex: unconfirmed placeholder
PLA Basic | EL-PLAB-TR | Elegoo PLA Basic | Translucent |  | #BEBBC0 | 1.75mm | ±0.02mm | Cardboard | Yes | 190–230°C | 35–65°C | 55°C / 6h | ⚠ | ⚠ | ⚠ | ⚠ | A | RESOLVED via 3dfilamentprofiles.com's ELEGOO PLA Basic listing, mapped from their listing name "Clear" — naming variance from Elegoo's own official color name, treated as the same color | Cardboard spool — AMS Adapter Ring required for all AMS variants ¦ Hex: manufacturer-listed value (3dfilamentprofiles.com)
PLA Basic | EL-PLAB-TQG | Elegoo PLA Basic | Turquoise Green |  | #999999 | 1.75mm | ±0.02mm | Cardboard | Yes | 190–230°C | 35–65°C | 55°C / 6h | ⚠ | ⚠ | ⚠ | ⚠ | C | PLACEHOLDER — color confirmed real (us.elegoo.com official product page, 19-color US-market line — note some regional Elegoo storefronts show up to 24-25 colors for this same line, not reconciled this pass) but hex not found on 3dfilamentprofiles.com or any other source checked this pass | Cardboard spool — AMS Adapter Ring required for all AMS variants ¦ Hex: unconfirmed placeholder
PLA Basic | EL-PLAB-WH | Elegoo PLA Basic | White |  | #999999 | 1.75mm | ±0.02mm | Cardboard | Yes | 190–230°C | 35–65°C | 55°C / 6h | ⚠ | ⚠ | ⚠ | ⚠ | C | PLACEHOLDER — color confirmed real (us.elegoo.com official product page, 19-color US-market line — note some regional Elegoo storefronts show up to 24-25 colors for this same line, not reconciled this pass) but hex not found on 3dfilamentprofiles.com or any other source checked this pass | Cardboard spool — AMS Adapter Ring required for all AMS variants ¦ Hex: unconfirmed placeholder
PLA Basic | EL-PLAB-YL | Elegoo PLA Basic | Yellow |  | #999999 | 1.75mm | ±0.02mm | Cardboard | Yes | 190–230°C | 35–65°C | 55°C / 6h | ⚠ | ⚠ | ⚠ | ⚠ | C | PLACEHOLDER — color confirmed real (us.elegoo.com official product page, 19-color US-market line — note some regional Elegoo storefronts show up to 24-25 colors for this same line, not reconciled this pass) but hex not found on 3dfilamentprofiles.com or any other source checked this pass | Cardboard spool — AMS Adapter Ring required for all AMS variants ¦ Hex: unconfirmed placeholder
PLA Marble | EL-MRB-MRB | Elegoo PLA Marble | Marble |  | #D5DFE7 | 1.75mm | ±0.03mm | Cardboard | Yes | 190–220°C | 35–65°C | 55°C / 8h | ⚠ | ⚠ | ⚠ | ⚠ | A | Color and official 3-color line count confirmed (us.elegoo.com official product page); hex and temps via 3dfilamentprofiles.com's dedicated per-color detail page | AMBIGUOUS SOURCE — this color's own dedicated 3dfilamentprofiles.com detail page (TD 5.4) gives #D5DFE7, used here; a separate generic listing-grid row for the same color name gives a conflicting #ADADAD — dedicated page preferred as the more authoritative source, but not independently reconciled ¦ Cardboard spool — AMS Adapter Ring required for all AMS variants; "Realistic stone-like texture" per manufacturer — solid pigment with a marbled surface finish, not a multi-color blend ¦ Hex: manufacturer-listed value (3dfilamentprofiles.com)
PLA Marble | EL-MRB-BRD | Elegoo PLA Marble | Marble Brick Red |  | #6E1C20 | 1.75mm | ±0.03mm | Cardboard | Yes | 190–230°C | 35–65°C | 55°C / 8h | ⚠ | ⚠ | ⚠ | ⚠ | A | Color and official 3-color line count confirmed (us.elegoo.com official product page); hex and temps via 3dfilamentprofiles.com's dedicated per-color detail page | Cardboard spool — AMS Adapter Ring required for all AMS variants; "Realistic stone-like texture" per manufacturer — solid pigment with a marbled surface finish, not a multi-color blend ¦ Hex: manufacturer-listed value (3dfilamentprofiles.com)
PLA Marble | EL-MRB-CMG | Elegoo PLA Marble | Marble Cement Grey |  | #696969 | 1.75mm | ±0.03mm | Cardboard | Yes | 190–220°C | 35–65°C | 55°C / 8h | ⚠ | ⚠ | ⚠ | ⚠ | A | Color and official 3-color line count confirmed (us.elegoo.com official product page); hex and temps via 3dfilamentprofiles.com's dedicated per-color detail page | AMBIGUOUS SOURCE — this value is from the correctly-categorized "PLA Marble" listing grid; a separate 3dfilamentprofiles.com entry lists a conflicting #505253 for "Marble cement Grey" but miscategorizes it under their "PLA Basic" material type — likely a site data-entry error on their end, not a second real product, but not independently confirmed which value is correct ¦ Cardboard spool — AMS Adapter Ring required for all AMS variants; "Realistic stone-like texture" per manufacturer — solid pigment with a marbled surface finish, not a multi-color blend ¦ Hex: manufacturer-listed value (3dfilamentprofiles.com)
PLA Plus | EL-PLAP-BEI | Elegoo PLA Plus | Beige |  | #FEE7BF | 1.75mm | ±0.03mm | Cardboard | Yes | 190–220°C | 45–60°C | 45°C / 4h | ⚠ | ⚠ | ⚠ | ⚠ | B | Color confirmed (us.elegoo.com official product page, 17-color line, exact same names as this catalog's PLA line minus Copper Filled); hex via MakerWorld community swatch set, which explicitly states coverage for "PLA, PLA+, Rapid PETG, TPU 95A" per color — applied here on that basis, not a cross-line guess | Cardboard spool — AMS Adapter Ring required for all AMS variants ¦ Hex: community-sourced (MakerWorld), not manufacturer-confirmed
PLA Plus | EL-PLAP-BK | Elegoo PLA Plus | Black |  | #000000 | 1.75mm | ±0.03mm | Cardboard | Yes | 190–220°C | 45–60°C | 45°C / 4h | ⚠ | ⚠ | ⚠ | ⚠ | B | Color confirmed (us.elegoo.com official product page, 17-color line, exact same names as this catalog's PLA line minus Copper Filled); hex via MakerWorld community swatch set, which explicitly states coverage for "PLA, PLA+, Rapid PETG, TPU 95A" per color — applied here on that basis, not a cross-line guess | Cardboard spool — AMS Adapter Ring required for all AMS variants ¦ Hex: community-sourced (MakerWorld), not manufacturer-confirmed
PLA Plus | EL-PLAP-BR | Elegoo PLA Plus | Brown |  | #9E6A4B | 1.75mm | ±0.03mm | Cardboard | Yes | 190–220°C | 45–60°C | 45°C / 4h | ⚠ | ⚠ | ⚠ | ⚠ | B | Color confirmed (us.elegoo.com official product page, 17-color line, exact same names as this catalog's PLA line minus Copper Filled); hex via MakerWorld community swatch set, which explicitly states coverage for "PLA, PLA+, Rapid PETG, TPU 95A" per color — applied here on that basis, not a cross-line guess | Cardboard spool — AMS Adapter Ring required for all AMS variants ¦ Hex: community-sourced (MakerWorld), not manufacturer-confirmed
PLA Plus | EL-PLAP-DBL | Elegoo PLA Plus | Dark Blue |  | #2240AF | 1.75mm | ±0.03mm | Cardboard | Yes | 190–220°C | 45–60°C | 45°C / 4h | ⚠ | ⚠ | ⚠ | ⚠ | B | Color confirmed (us.elegoo.com official product page, 17-color line, exact same names as this catalog's PLA line minus Copper Filled); hex via MakerWorld community swatch set, which explicitly states coverage for "PLA, PLA+, Rapid PETG, TPU 95A" per color — applied here on that basis, not a cross-line guess | Cardboard spool — AMS Adapter Ring required for all AMS variants ¦ Hex: community-sourced (MakerWorld), not manufacturer-confirmed
PLA Plus | EL-PLAP-GY | Elegoo PLA Plus | Grey |  | #8F949B | 1.75mm | ±0.03mm | Cardboard | Yes | 190–220°C | 45–60°C | 45°C / 4h | ⚠ | ⚠ | ⚠ | ⚠ | B | Color confirmed (us.elegoo.com official product page, 17-color line, exact same names as this catalog's PLA line minus Copper Filled); hex via MakerWorld community swatch set, which explicitly states coverage for "PLA, PLA+, Rapid PETG, TPU 95A" per color — applied here on that basis, not a cross-line guess | Cardboard spool — AMS Adapter Ring required for all AMS variants ¦ Hex: community-sourced (MakerWorld), not manufacturer-confirmed
PLA Plus | EL-PLAP-NGN | Elegoo PLA Plus | Neon Green |  | #08E327 | 1.75mm | ±0.03mm | Cardboard | Yes | 190–220°C | 45–60°C | 45°C / 4h | ⚠ | ⚠ | ⚠ | ⚠ | B | Color confirmed (us.elegoo.com official product page, 17-color line, exact same names as this catalog's PLA line minus Copper Filled); hex via MakerWorld community swatch set, which explicitly states coverage for "PLA, PLA+, Rapid PETG, TPU 95A" per color — applied here on that basis, not a cross-line guess | Cardboard spool — AMS Adapter Ring required for all AMS variants ¦ Hex: community-sourced (MakerWorld), not manufacturer-confirmed
PLA Plus | EL-PLAP-OR | Elegoo PLA Plus | Orange |  | #FD7C18 | 1.75mm | ±0.03mm | Cardboard | Yes | 190–220°C | 45–60°C | 45°C / 4h | ⚠ | ⚠ | ⚠ | ⚠ | B | Color confirmed (us.elegoo.com official product page, 17-color line, exact same names as this catalog's PLA line minus Copper Filled); hex via MakerWorld community swatch set, which explicitly states coverage for "PLA, PLA+, Rapid PETG, TPU 95A" per color — applied here on that basis, not a cross-line guess | Cardboard spool — AMS Adapter Ring required for all AMS variants ¦ Hex: community-sourced (MakerWorld), not manufacturer-confirmed
PLA Plus | EL-PLAP-PK | Elegoo PLA Plus | Pink |  | #F9B0BD | 1.75mm | ±0.03mm | Cardboard | Yes | 190–220°C | 45–60°C | 45°C / 4h | ⚠ | ⚠ | ⚠ | ⚠ | B | Color confirmed (us.elegoo.com official product page, 17-color line, exact same names as this catalog's PLA line minus Copper Filled); hex via MakerWorld community swatch set, which explicitly states coverage for "PLA, PLA+, Rapid PETG, TPU 95A" per color — applied here on that basis, not a cross-line guess | Cardboard spool — AMS Adapter Ring required for all AMS variants ¦ Hex: community-sourced (MakerWorld), not manufacturer-confirmed
PLA Plus | EL-PLAP-PU | Elegoo PLA Plus | Purple |  | #603BA0 | 1.75mm | ±0.03mm | Cardboard | Yes | 190–220°C | 45–60°C | 45°C / 4h | ⚠ | ⚠ | ⚠ | ⚠ | B | Color confirmed (us.elegoo.com official product page, 17-color line, exact same names as this catalog's PLA line minus Copper Filled); hex via MakerWorld community swatch set, which explicitly states coverage for "PLA, PLA+, Rapid PETG, TPU 95A" per color — applied here on that basis, not a cross-line guess | Cardboard spool — AMS Adapter Ring required for all AMS variants ¦ Hex: community-sourced (MakerWorld), not manufacturer-confirmed
PLA Plus | EL-PLAP-RD | Elegoo PLA Plus | Red |  | #EA140E | 1.75mm | ±0.03mm | Cardboard | Yes | 190–220°C | 45–60°C | 45°C / 4h | ⚠ | ⚠ | ⚠ | ⚠ | B | Color confirmed (us.elegoo.com official product page, 17-color line, exact same names as this catalog's PLA line minus Copper Filled); hex via MakerWorld community swatch set, which explicitly states coverage for "PLA, PLA+, Rapid PETG, TPU 95A" per color — applied here on that basis, not a cross-line guess | Cardboard spool — AMS Adapter Ring required for all AMS variants ¦ Hex: community-sourced (MakerWorld), not manufacturer-confirmed
PLA Plus | EL-PLAP-SGN | Elegoo PLA Plus | Sea Green |  | #1ABC83 | 1.75mm | ±0.03mm | Cardboard | Yes | 190–220°C | 45–60°C | 45°C / 4h | ⚠ | ⚠ | ⚠ | ⚠ | B | Color confirmed (us.elegoo.com official product page, 17-color line, exact same names as this catalog's PLA line minus Copper Filled); hex via MakerWorld community swatch set, which explicitly states coverage for "PLA, PLA+, Rapid PETG, TPU 95A" per color — applied here on that basis, not a cross-line guess | Cardboard spool — AMS Adapter Ring required for all AMS variants ¦ Hex: community-sourced (MakerWorld), not manufacturer-confirmed
PLA Plus | EL-PLAP-SKB | Elegoo PLA Plus | Sky Blue |  | #27B2D0 | 1.75mm | ±0.03mm | Cardboard | Yes | 190–220°C | 45–60°C | 45°C / 4h | ⚠ | ⚠ | ⚠ | ⚠ | B | Color confirmed (us.elegoo.com official product page, 17-color line, exact same names as this catalog's PLA line minus Copper Filled); hex via MakerWorld community swatch set, which explicitly states coverage for "PLA, PLA+, Rapid PETG, TPU 95A" per color — applied here on that basis, not a cross-line guess | Cardboard spool — AMS Adapter Ring required for all AMS variants ¦ Hex: community-sourced (MakerWorld), not manufacturer-confirmed
PLA Plus | EL-PLAP-SPG | Elegoo PLA Plus | Space Grey |  | #5D5D5D | 1.75mm | ±0.03mm | Cardboard | Yes | 190–220°C | 45–60°C | 45°C / 4h | ⚠ | ⚠ | ⚠ | ⚠ | B | Color confirmed (us.elegoo.com official product page, 17-color line, exact same names as this catalog's PLA line minus Copper Filled); hex via MakerWorld community swatch set, which explicitly states coverage for "PLA, PLA+, Rapid PETG, TPU 95A" per color — applied here on that basis, not a cross-line guess | Cardboard spool — AMS Adapter Ring required for all AMS variants ¦ Hex: community-sourced (MakerWorld), not manufacturer-confirmed
PLA Plus | EL-PLAP-TR | Elegoo PLA Plus | Translucent |  | #E9E9E7 | 1.75mm | ±0.03mm | Cardboard | Yes | 190–220°C | 45–60°C | 45°C / 4h | ⚠ | ⚠ | ⚠ | ⚠ | B | Color confirmed (us.elegoo.com official product page, 17-color line, exact same names as this catalog's PLA line minus Copper Filled); hex via MakerWorld community swatch set, which explicitly states coverage for "PLA, PLA+, Rapid PETG, TPU 95A" per color — applied here on that basis, not a cross-line guess | Mapped from MakerWorld swatch's "Clear" — likely the same product under a different name, not confirmed identical ¦ Cardboard spool — AMS Adapter Ring required for all AMS variants ¦ Hex: community-sourced (MakerWorld), not manufacturer-confirmed
PLA Plus | EL-PLAP-WH | Elegoo PLA Plus | White |  | #FFFFFF | 1.75mm | ±0.03mm | Cardboard | Yes | 190–220°C | 45–60°C | 45°C / 4h | ⚠ | ⚠ | ⚠ | ⚠ | B | Color confirmed (us.elegoo.com official product page, 17-color line, exact same names as this catalog's PLA line minus Copper Filled); hex via MakerWorld community swatch set, which explicitly states coverage for "PLA, PLA+, Rapid PETG, TPU 95A" per color — applied here on that basis, not a cross-line guess | Cardboard spool — AMS Adapter Ring required for all AMS variants ¦ Hex: community-sourced (MakerWorld), not manufacturer-confirmed
PLA Plus | EL-PLAP-WDC | Elegoo PLA Plus | Wood Color |  | #B19870 | 1.75mm | ±0.03mm | Cardboard | Yes | 190–220°C | 45–60°C | 45°C / 4h | ⚠ | ⚠ | ⚠ | ⚠ | B | Color confirmed (us.elegoo.com official product page, 17-color line, exact same names as this catalog's PLA line minus Copper Filled); hex via MakerWorld community swatch set, which explicitly states coverage for "PLA, PLA+, Rapid PETG, TPU 95A" per color — applied here on that basis, not a cross-line guess | Cardboard spool — AMS Adapter Ring required for all AMS variants ¦ Hex: community-sourced (MakerWorld), not manufacturer-confirmed
PLA Plus | EL-PLAP-YL | Elegoo PLA Plus | Yellow |  | #F6D701 | 1.75mm | ±0.03mm | Cardboard | Yes | 190–220°C | 45–60°C | 45°C / 4h | ⚠ | ⚠ | ⚠ | ⚠ | B | Color confirmed (us.elegoo.com official product page, 17-color line, exact same names as this catalog's PLA line minus Copper Filled); hex via MakerWorld community swatch set, which explicitly states coverage for "PLA, PLA+, Rapid PETG, TPU 95A" per color — applied here on that basis, not a cross-line guess | Cardboard spool — AMS Adapter Ring required for all AMS variants ¦ Hex: community-sourced (MakerWorld), not manufacturer-confirmed
PLA Pro | EL-PLAPRO-BEI | Elegoo PLA Pro | Beige |  | #999999 | 1.75mm | ±0.02mm | Cardboard | Yes | 190–230°C | 35–65°C | 55°C / 6h | ⚠ | ⚠ | ⚠ | ⚠ | C | PLACEHOLDER — color and official 14-color line count confirmed (us.elegoo.com) but hex not found this pass; this line proved genuinely hard to find per-color data for, unlike most other Elegoo lines this session — multiple searches mostly surfaced other 3dfilamentprofiles.com sub-tiers (Basic/HF/High Speed) for this same material family, not the "Pro" sub-tier that matches this product | Cardboard spool — AMS Adapter Ring required for all AMS variants ¦ Hex: unconfirmed placeholder
PLA Pro | EL-PLAPRO-BK | Elegoo PLA Pro | Black |  | #999999 | 1.75mm | ±0.02mm | Cardboard | Yes | 190–230°C | 35–65°C | 55°C / 6h | ⚠ | ⚠ | ⚠ | ⚠ | C | PLACEHOLDER — color and official 14-color line count confirmed (us.elegoo.com) but hex not found this pass; this line proved genuinely hard to find per-color data for, unlike most other Elegoo lines this session — multiple searches mostly surfaced other 3dfilamentprofiles.com sub-tiers (Basic/HF/High Speed) for this same material family, not the "Pro" sub-tier that matches this product | Cardboard spool — AMS Adapter Ring required for all AMS variants ¦ Hex: unconfirmed placeholder
PLA Pro | EL-PLAPRO-BL | Elegoo PLA Pro | Blue |  | #999999 | 1.75mm | ±0.02mm | Cardboard | Yes | 190–230°C | 35–65°C | 55°C / 6h | ⚠ | ⚠ | ⚠ | ⚠ | C | PLACEHOLDER — color and official 14-color line count confirmed (us.elegoo.com) but hex not found this pass; this line proved genuinely hard to find per-color data for, unlike most other Elegoo lines this session — multiple searches mostly surfaced other 3dfilamentprofiles.com sub-tiers (Basic/HF/High Speed) for this same material family, not the "Pro" sub-tier that matches this product | Cardboard spool — AMS Adapter Ring required for all AMS variants ¦ Hex: unconfirmed placeholder
PLA Pro | EL-PLAPRO-BGR | Elegoo PLA Pro | Burgundy Red |  | #990000 | 1.75mm | ±0.02mm | Cardboard | Yes | 190–230°C | 35–65°C | 55°C / 6h | ⚠ | ⚠ | ⚠ | ⚠ | A | Color and official 14-color line count confirmed (us.elegoo.com official product page); print/bed temps confirmed via SpoolScout TDS (190-230°C / 35-65°C); hex via 3dfilamentprofiles.com's "PLA+/Pro Pro" sub-tier listing, which is their categorization specifically for this Elegoo product line (distinct from their "Basic", "HF", and "High Speed" sub-tiers, which are different products not used here) | Cardboard spool — AMS Adapter Ring required for all AMS variants ¦ Hex: manufacturer-listed value (3dfilamentprofiles.com)
PLA Pro | EL-PLAPRO-GN | Elegoo PLA Pro | Green |  | #999999 | 1.75mm | ±0.02mm | Cardboard | Yes | 190–230°C | 35–65°C | 55°C / 6h | ⚠ | ⚠ | ⚠ | ⚠ | C | PLACEHOLDER — color and official 14-color line count confirmed (us.elegoo.com) but hex not found this pass; this line proved genuinely hard to find per-color data for, unlike most other Elegoo lines this session — multiple searches mostly surfaced other 3dfilamentprofiles.com sub-tiers (Basic/HF/High Speed) for this same material family, not the "Pro" sub-tier that matches this product | Cardboard spool — AMS Adapter Ring required for all AMS variants ¦ Hex: unconfirmed placeholder
PLA Pro | EL-PLAPRO-GY | Elegoo PLA Pro | Grey |  | #999999 | 1.75mm | ±0.02mm | Cardboard | Yes | 190–230°C | 35–65°C | 55°C / 6h | ⚠ | ⚠ | ⚠ | ⚠ | C | PLACEHOLDER — color and official 14-color line count confirmed (us.elegoo.com) but hex not found this pass; this line proved genuinely hard to find per-color data for, unlike most other Elegoo lines this session — multiple searches mostly surfaced other 3dfilamentprofiles.com sub-tiers (Basic/HF/High Speed) for this same material family, not the "Pro" sub-tier that matches this product | Cardboard spool — AMS Adapter Ring required for all AMS variants ¦ Hex: unconfirmed placeholder
PLA Pro | EL-PLAPRO-HPK | Elegoo PLA Pro | Hot Pink |  | #999999 | 1.75mm | ±0.02mm | Cardboard | Yes | 190–230°C | 35–65°C | 55°C / 6h | ⚠ | ⚠ | ⚠ | ⚠ | C | PLACEHOLDER — color and official 14-color line count confirmed (us.elegoo.com) but hex not found this pass; this line proved genuinely hard to find per-color data for, unlike most other Elegoo lines this session — multiple searches mostly surfaced other 3dfilamentprofiles.com sub-tiers (Basic/HF/High Speed) for this same material family, not the "Pro" sub-tier that matches this product | Cardboard spool — AMS Adapter Ring required for all AMS variants ¦ Hex: unconfirmed placeholder
PLA Pro | EL-PLAPRO-LBL | Elegoo PLA Pro | Light Blue |  | #999999 | 1.75mm | ±0.02mm | Cardboard | Yes | 190–230°C | 35–65°C | 55°C / 6h | ⚠ | ⚠ | ⚠ | ⚠ | C | PLACEHOLDER — color and official 14-color line count confirmed (us.elegoo.com) but hex not found this pass; this line proved genuinely hard to find per-color data for, unlike most other Elegoo lines this session — multiple searches mostly surfaced other 3dfilamentprofiles.com sub-tiers (Basic/HF/High Speed) for this same material family, not the "Pro" sub-tier that matches this product | Cardboard spool — AMS Adapter Ring required for all AMS variants ¦ Hex: unconfirmed placeholder
PLA Pro | EL-PLAPRO-NGN | Elegoo PLA Pro | Neon Green |  | #999999 | 1.75mm | ±0.02mm | Cardboard | Yes | 190–230°C | 35–65°C | 55°C / 6h | ⚠ | ⚠ | ⚠ | ⚠ | C | PLACEHOLDER — color and official 14-color line count confirmed (us.elegoo.com) but hex not found this pass; this line proved genuinely hard to find per-color data for, unlike most other Elegoo lines this session — multiple searches mostly surfaced other 3dfilamentprofiles.com sub-tiers (Basic/HF/High Speed) for this same material family, not the "Pro" sub-tier that matches this product | Cardboard spool — AMS Adapter Ring required for all AMS variants ¦ Hex: unconfirmed placeholder
PLA Pro | EL-PLAPRO-PU | Elegoo PLA Pro | Purple |  | #999999 | 1.75mm | ±0.02mm | Cardboard | Yes | 190–230°C | 35–65°C | 55°C / 6h | ⚠ | ⚠ | ⚠ | ⚠ | C | PLACEHOLDER — color and official 14-color line count confirmed (us.elegoo.com) but hex not found this pass; this line proved genuinely hard to find per-color data for, unlike most other Elegoo lines this session — multiple searches mostly surfaced other 3dfilamentprofiles.com sub-tiers (Basic/HF/High Speed) for this same material family, not the "Pro" sub-tier that matches this product | Cardboard spool — AMS Adapter Ring required for all AMS variants ¦ Hex: unconfirmed placeholder
PLA Pro | EL-PLAPRO-SV | Elegoo PLA Pro | Silver |  | #999999 | 1.75mm | ±0.02mm | Cardboard | Yes | 190–230°C | 35–65°C | 55°C / 6h | ⚠ | ⚠ | ⚠ | ⚠ | C | PLACEHOLDER — color and official 14-color line count confirmed (us.elegoo.com) but hex not found this pass; this line proved genuinely hard to find per-color data for, unlike most other Elegoo lines this session — multiple searches mostly surfaced other 3dfilamentprofiles.com sub-tiers (Basic/HF/High Speed) for this same material family, not the "Pro" sub-tier that matches this product | Cardboard spool — AMS Adapter Ring required for all AMS variants ¦ Hex: unconfirmed placeholder
PLA Pro | EL-PLAPRO-TRD | Elegoo PLA Pro | True Red |  | #999999 | 1.75mm | ±0.02mm | Cardboard | Yes | 190–230°C | 35–65°C | 55°C / 6h | ⚠ | ⚠ | ⚠ | ⚠ | C | PLACEHOLDER — color and official 14-color line count confirmed (us.elegoo.com) but hex not found this pass; this line proved genuinely hard to find per-color data for, unlike most other Elegoo lines this session — multiple searches mostly surfaced other 3dfilamentprofiles.com sub-tiers (Basic/HF/High Speed) for this same material family, not the "Pro" sub-tier that matches this product | Cardboard spool — AMS Adapter Ring required for all AMS variants ¦ Hex: unconfirmed placeholder
PLA Pro | EL-PLAPRO-WH | Elegoo PLA Pro | White |  | #999999 | 1.75mm | ±0.02mm | Cardboard | Yes | 190–230°C | 35–65°C | 55°C / 6h | ⚠ | ⚠ | ⚠ | ⚠ | C | PLACEHOLDER — color and official 14-color line count confirmed (us.elegoo.com) but hex not found this pass; this line proved genuinely hard to find per-color data for, unlike most other Elegoo lines this session — multiple searches mostly surfaced other 3dfilamentprofiles.com sub-tiers (Basic/HF/High Speed) for this same material family, not the "Pro" sub-tier that matches this product | Cardboard spool — AMS Adapter Ring required for all AMS variants ¦ Hex: unconfirmed placeholder
PLA Pro | EL-PLAPRO-YL | Elegoo PLA Pro | Yellow |  | #999999 | 1.75mm | ±0.02mm | Cardboard | Yes | 190–230°C | 35–65°C | 55°C / 6h | ⚠ | ⚠ | ⚠ | ⚠ | C | PLACEHOLDER — color and official 14-color line count confirmed (us.elegoo.com) but hex not found this pass; this line proved genuinely hard to find per-color data for, unlike most other Elegoo lines this session — multiple searches mostly surfaced other 3dfilamentprofiles.com sub-tiers (Basic/HF/High Speed) for this same material family, not the "Pro" sub-tier that matches this product | Cardboard spool — AMS Adapter Ring required for all AMS variants ¦ Hex: unconfirmed placeholder
PLA Sparkle | EL-SPK-BK | Elegoo PLA Sparkle | Sparkle Black |  | #010C13 | 1.75mm | ±0.03mm | Cardboard | Yes | 190–220°C | 35–65°C | 55°C / 6h | ⚠ | ⚠ | ⚠ | ⚠ | A | Color and official 7-color line count confirmed (us.elegoo.com official product page); hex and temps via 3dfilamentprofiles.com's dedicated per-color detail page | Cardboard spool — AMS Adapter Ring required for all AMS variants; glitter-particle additive, slightly abrasive — monitor nozzle wear ¦ Hex: manufacturer-listed value (3dfilamentprofiles.com)
PLA Sparkle | EL-SPK-DGY | Elegoo PLA Sparkle | Sparkle Dark Grey |  | #878A8F | 1.75mm | ±0.03mm | Cardboard | Yes | 190–220°C | 35–65°C | 55°C / 6h | ⚠ | ⚠ | ⚠ | ⚠ | A | Color and official 7-color line count confirmed (us.elegoo.com official product page); hex and temps via 3dfilamentprofiles.com's dedicated per-color detail page | Mapped from 3dfilamentprofiles.com's "Dark Gray" (US spelling) — same color as Elegoo's own "Sparkle Dark Grey" ¦ Cardboard spool — AMS Adapter Ring required for all AMS variants; glitter-particle additive, slightly abrasive — monitor nozzle wear ¦ Hex: manufacturer-listed value (3dfilamentprofiles.com)
PLA Sparkle | EL-SPK-GD | Elegoo PLA Sparkle | Sparkle Gold |  | #FDD528 | 1.75mm | ±0.03mm | Cardboard | Yes | 190–220°C | 35–65°C | 55°C / 6h | ⚠ | ⚠ | ⚠ | ⚠ | A | Color and official 7-color line count confirmed (us.elegoo.com official product page); hex and temps via 3dfilamentprofiles.com's dedicated per-color detail page | Mapped from 3dfilamentprofiles.com's "Gold Yellow" — naming variance from Elegoo's own "Sparkle Gold", treated as the same color ¦ Cardboard spool — AMS Adapter Ring required for all AMS variants; glitter-particle additive, slightly abrasive — monitor nozzle wear ¦ Hex: manufacturer-listed value (3dfilamentprofiles.com)
PLA Sparkle | EL-SPK-GN | Elegoo PLA Sparkle | Sparkle Green |  | #999999 | 1.75mm | ±0.03mm | Cardboard | Yes | 190–220°C | 35–65°C | 55°C / 6h | ⚠ | ⚠ | ⚠ | ⚠ | C | PLACEHOLDER/AMBIGUOUS — color confirmed real but hex not safely resolvable this pass, see notes | AMBIGUOUS — two different 3dfilamentprofiles.com entries give conflicting hex for this exact color (#004000 vs #38571A), one with notably different temps (single-point 230°C/65°C vs the line's usual 190-220°C/35-65°C range, suggesting it may be a data-entry outlier) — not resolved without a tiebreaker, left as placeholder rather than guessing ¦ Cardboard spool — AMS Adapter Ring required for all AMS variants; glitter-particle additive, slightly abrasive — monitor nozzle wear ¦ Hex: unconfirmed placeholder
PLA Sparkle | EL-SPK-PGY | Elegoo PLA Sparkle | Sparkle Purplish Grey |  | #413B53 | 1.75mm | ±0.03mm | Cardboard | Yes | 190–220°C | 35–65°C | 55°C / 6h | ⚠ | ⚠ | ⚠ | ⚠ | A | Color and official 7-color line count confirmed (us.elegoo.com official product page); hex and temps via 3dfilamentprofiles.com's dedicated per-color detail page | Mapped from 3dfilamentprofiles.com's "Purplish Gray" (US spelling) — same color as Elegoo's own "Sparkle Purplish Grey" ¦ Cardboard spool — AMS Adapter Ring required for all AMS variants; glitter-particle additive, slightly abrasive — monitor nozzle wear ¦ Hex: manufacturer-listed value (3dfilamentprofiles.com)
PLA Sparkle | EL-SPK-RD | Elegoo PLA Sparkle | Sparkle Red |  | #BF5043 | 1.75mm | ±0.03mm | Cardboard | Yes | 190–220°C | 35–65°C | 55°C / 6h | ⚠ | ⚠ | ⚠ | ⚠ | A | Color and official 7-color line count confirmed (us.elegoo.com official product page); hex and temps via 3dfilamentprofiles.com's dedicated per-color detail page | Cardboard spool — AMS Adapter Ring required for all AMS variants; glitter-particle additive, slightly abrasive — monitor nozzle wear ¦ Hex: manufacturer-listed value (3dfilamentprofiles.com)
PLA Sparkle | EL-SPK-TQ | Elegoo PLA Sparkle | Sparkle Turquoise |  | #36B7B2 | 1.75mm | ±0.03mm | Cardboard | Yes | 190–220°C | 35–65°C | 55°C / 6h | ⚠ | ⚠ | ⚠ | ⚠ | A | Color and official 7-color line count confirmed (us.elegoo.com official product page); hex and temps via 3dfilamentprofiles.com's dedicated per-color detail page | Cardboard spool — AMS Adapter Ring required for all AMS variants; glitter-particle additive, slightly abrasive — monitor nozzle wear ¦ Hex: manufacturer-listed value (3dfilamentprofiles.com)
PLA-CF | EL-PLACF-BK | Elegoo PLA-CF | Carbon Fiber Black |  | #999999 | 1.75mm | ±0.03mm | Cardboard | Yes | 210–240°C | 45–55°C | 55°C / 4h | ⚠ | ⚠ | ⚠ | ⚠ | C | PLACEHOLDER — color confirmed real (us.elegoo.com, 7-color line: Carbon Fiber Black/Grey/Red/Blue/Green/Purple/Brown, consistent across US/EU/AU storefronts); print temps confirmed via 3dfilamentprofiles.com's default-settings page for this material (210-240°C / 55°C bed / 55°C-4h dry), but no per-color hex data exists on that site for any color in this line — checked directly, genuine absence not an unresearched gap | Cardboard spool — AMS Adapter Ring required for all AMS variants; abrasive — hardened nozzle required ¦ Hex: unconfirmed placeholder
PLA-CF | EL-PLACF-BL | Elegoo PLA-CF | Carbon Fiber Blue |  | #999999 | 1.75mm | ±0.03mm | Cardboard | Yes | 210–240°C | 45–55°C | 55°C / 4h | ⚠ | ⚠ | ⚠ | ⚠ | C | PLACEHOLDER — color confirmed real (us.elegoo.com, 7-color line: Carbon Fiber Black/Grey/Red/Blue/Green/Purple/Brown, consistent across US/EU/AU storefronts); print temps confirmed via 3dfilamentprofiles.com's default-settings page for this material (210-240°C / 55°C bed / 55°C-4h dry), but no per-color hex data exists on that site for any color in this line — checked directly, genuine absence not an unresearched gap | Cardboard spool — AMS Adapter Ring required for all AMS variants; abrasive — hardened nozzle required ¦ Hex: unconfirmed placeholder
PLA-CF | EL-PLACF-BR | Elegoo PLA-CF | Carbon Fiber Brown |  | #999999 | 1.75mm | ±0.03mm | Cardboard | Yes | 210–240°C | 45–55°C | 55°C / 4h | ⚠ | ⚠ | ⚠ | ⚠ | C | PLACEHOLDER — color confirmed real (us.elegoo.com, 7-color line: Carbon Fiber Black/Grey/Red/Blue/Green/Purple/Brown, consistent across US/EU/AU storefronts); print temps confirmed via 3dfilamentprofiles.com's default-settings page for this material (210-240°C / 55°C bed / 55°C-4h dry), but no per-color hex data exists on that site for any color in this line — checked directly, genuine absence not an unresearched gap | Cardboard spool — AMS Adapter Ring required for all AMS variants; abrasive — hardened nozzle required ¦ Hex: unconfirmed placeholder
PLA-CF | EL-PLACF-GN | Elegoo PLA-CF | Carbon Fiber Green |  | #999999 | 1.75mm | ±0.03mm | Cardboard | Yes | 210–240°C | 45–55°C | 55°C / 4h | ⚠ | ⚠ | ⚠ | ⚠ | C | PLACEHOLDER — color confirmed real (us.elegoo.com, 7-color line: Carbon Fiber Black/Grey/Red/Blue/Green/Purple/Brown, consistent across US/EU/AU storefronts); print temps confirmed via 3dfilamentprofiles.com's default-settings page for this material (210-240°C / 55°C bed / 55°C-4h dry), but no per-color hex data exists on that site for any color in this line — checked directly, genuine absence not an unresearched gap | Cardboard spool — AMS Adapter Ring required for all AMS variants; abrasive — hardened nozzle required ¦ Hex: unconfirmed placeholder
PLA-CF | EL-PLACF-GY | Elegoo PLA-CF | Carbon Fiber Grey |  | #999999 | 1.75mm | ±0.03mm | Cardboard | Yes | 210–240°C | 45–55°C | 55°C / 4h | ⚠ | ⚠ | ⚠ | ⚠ | C | PLACEHOLDER — color confirmed real (us.elegoo.com, 7-color line: Carbon Fiber Black/Grey/Red/Blue/Green/Purple/Brown, consistent across US/EU/AU storefronts); print temps confirmed via 3dfilamentprofiles.com's default-settings page for this material (210-240°C / 55°C bed / 55°C-4h dry), but no per-color hex data exists on that site for any color in this line — checked directly, genuine absence not an unresearched gap | Cardboard spool — AMS Adapter Ring required for all AMS variants; abrasive — hardened nozzle required ¦ Hex: unconfirmed placeholder
PLA-CF | EL-PLACF-PU | Elegoo PLA-CF | Carbon Fiber Purple |  | #999999 | 1.75mm | ±0.03mm | Cardboard | Yes | 210–240°C | 45–55°C | 55°C / 4h | ⚠ | ⚠ | ⚠ | ⚠ | C | PLACEHOLDER — color confirmed real (us.elegoo.com, 7-color line: Carbon Fiber Black/Grey/Red/Blue/Green/Purple/Brown, consistent across US/EU/AU storefronts); print temps confirmed via 3dfilamentprofiles.com's default-settings page for this material (210-240°C / 55°C bed / 55°C-4h dry), but no per-color hex data exists on that site for any color in this line — checked directly, genuine absence not an unresearched gap | Cardboard spool — AMS Adapter Ring required for all AMS variants; abrasive — hardened nozzle required ¦ Hex: unconfirmed placeholder
PLA-CF | EL-PLACF-RD | Elegoo PLA-CF | Carbon Fiber Red |  | #999999 | 1.75mm | ±0.03mm | Cardboard | Yes | 210–240°C | 45–55°C | 55°C / 4h | ⚠ | ⚠ | ⚠ | ⚠ | C | PLACEHOLDER — color confirmed real (us.elegoo.com, 7-color line: Carbon Fiber Black/Grey/Red/Blue/Green/Purple/Brown, consistent across US/EU/AU storefronts); print temps confirmed via 3dfilamentprofiles.com's default-settings page for this material (210-240°C / 55°C bed / 55°C-4h dry), but no per-color hex data exists on that site for any color in this line — checked directly, genuine absence not an unresearched gap | Cardboard spool — AMS Adapter Ring required for all AMS variants; abrasive — hardened nozzle required ¦ Hex: unconfirmed placeholder
TPU 95A | EL-TPU-BK | Elegoo TPU 95A | Black |  | #000000 | 1.75mm | ±0.03mm | Cardboard | Yes | 210–240°C | 35–60°C | 50°C / 8h | ✗ | ✗ | ✗ | ✗ | B | Color and temps manufacturer-confirmed (us.elegoo.com product page, 7-color line; temps cross-checked via 3djake.com per-color listings); hex via MakerWorld community swatch set, exact name match | Cardboard spool — AMS Adapter Ring required for all AMS variants; TPU is external-spool-only on Bambu AMS regardless of adapter ring ¦ Hex: community-sourced (MakerWorld), not manufacturer-confirmed
TPU 95A | EL-TPU-BL | Elegoo TPU 95A | Blue |  | #999999 | 1.75mm | ±0.03mm | Cardboard | Yes | 210–240°C | 35–60°C | 50°C / 8h | ✗ | ✗ | ✗ | ✗ | C | PLACEHOLDER — color and temps manufacturer-confirmed (us.elegoo.com product page, 7-color line) but this exact color name is not in the MakerWorld swatch set (which covers "Dark Blue"/"Neon Green" for other lines, not plain "Blue"/"Green" as TPU 95A names them) — not assumed identical, per no-cross-inference rule | Cardboard spool — AMS Adapter Ring required for all AMS variants; TPU is external-spool-only on Bambu AMS regardless of adapter ring ¦ Hex: unconfirmed placeholder
TPU 95A | EL-TPU-GN | Elegoo TPU 95A | Green |  | #999999 | 1.75mm | ±0.03mm | Cardboard | Yes | 210–240°C | 35–60°C | 50°C / 8h | ✗ | ✗ | ✗ | ✗ | C | PLACEHOLDER — color and temps manufacturer-confirmed (us.elegoo.com product page, 7-color line) but this exact color name is not in the MakerWorld swatch set (which covers "Dark Blue"/"Neon Green" for other lines, not plain "Blue"/"Green" as TPU 95A names them) — not assumed identical, per no-cross-inference rule | Cardboard spool — AMS Adapter Ring required for all AMS variants; TPU is external-spool-only on Bambu AMS regardless of adapter ring ¦ Hex: unconfirmed placeholder
TPU 95A | EL-TPU-GY | Elegoo TPU 95A | Grey |  | #8F949B | 1.75mm | ±0.03mm | Cardboard | Yes | 210–240°C | 35–60°C | 50°C / 8h | ✗ | ✗ | ✗ | ✗ | B | Color and temps manufacturer-confirmed (us.elegoo.com product page, 7-color line; temps cross-checked via 3djake.com per-color listings); hex via MakerWorld community swatch set, exact name match | Cardboard spool — AMS Adapter Ring required for all AMS variants; TPU is external-spool-only on Bambu AMS regardless of adapter ring ¦ Hex: community-sourced (MakerWorld), not manufacturer-confirmed
TPU 95A | EL-TPU-RD | Elegoo TPU 95A | Red |  | #EA140E | 1.75mm | ±0.03mm | Cardboard | Yes | 210–240°C | 35–60°C | 50°C / 8h | ✗ | ✗ | ✗ | ✗ | B | Color and temps manufacturer-confirmed (us.elegoo.com product page, 7-color line; temps cross-checked via 3djake.com per-color listings); hex via MakerWorld community swatch set, exact name match | Cardboard spool — AMS Adapter Ring required for all AMS variants; TPU is external-spool-only on Bambu AMS regardless of adapter ring ¦ Hex: community-sourced (MakerWorld), not manufacturer-confirmed
TPU 95A | EL-TPU-TR | Elegoo TPU 95A | Translucent |  | #999999 | 1.75mm | ±0.03mm | Cardboard | Yes | 210–240°C | 35–60°C | 50°C / 8h | ✗ | ✗ | ✗ | ✗ | C | PLACEHOLDER — color and temps manufacturer-confirmed (us.elegoo.com product page, 7-color line) but this exact color name is not in the MakerWorld swatch set (which covers "Dark Blue"/"Neon Green" for other lines, not plain "Blue"/"Green" as TPU 95A names them) — not assumed identical, per no-cross-inference rule | Cardboard spool — AMS Adapter Ring required for all AMS variants; TPU is external-spool-only on Bambu AMS regardless of adapter ring ¦ Hex: unconfirmed placeholder
TPU 95A | EL-TPU-WH | Elegoo TPU 95A | White |  | #FFFFFF | 1.75mm | ±0.03mm | Cardboard | Yes | 210–240°C | 35–60°C | 50°C / 8h | ✗ | ✗ | ✗ | ✗ | B | Color and temps manufacturer-confirmed (us.elegoo.com product page, 7-color line; temps cross-checked via 3djake.com per-color listings); hex via MakerWorld community swatch set, exact name match | Cardboard spool — AMS Adapter Ring required for all AMS variants; TPU is external-spool-only on Bambu AMS regardless of adapter ring ¦ Hex: community-sourced (MakerWorld), not manufacturer-confirmed
Note on B2: SKU / Part No. Polymaker PolyLite PLA: confirmed manufacturer codes (PA02001–PA02029). All other brands: internal reference codes. See Config sheet → SKU Note for details.
Note on E2: Color Swatch Cell fill = filament color. No text — see Hex Code (col F). Official hex sources: • Bambu PLA Basic/Matte/PETG Basic/ABS/PLA Translucent: Bambu hex PDFs • Polymaker PolyLite PLA: confirmed from shop.polymaker.com • All other brands: approximate
Note on F2: Hex Code The hex color code for this filament. Background tint is a 12% blend of the swatch color toward white, giving a visual connection to the adjacent swatch cell. Official hex sources: see Color Swatch comment (col E).
Note on N2: AMS X/P Compatibility ✓ Compatible with standard AMS X/P unit ✗ Not compatible — use external spool ⚠ Compatible with conditions (adapter ring, special mode, etc.) Printers: X1C, X1E, P1S, P1P
Note on O2: AMS Lite Compatibility ✓ Compatible with AMS Lite unit ✗ Not compatible (open-frame; no ABS/ASA/PA support) ⚠ Compatible with conditions Printers: A1, A1 mini
Note on P2: AMS 2 Pro Compatibility ✓ Compatible with AMS 2 Pro unit ✗ Not compatible ⚠ Compatible with conditions Printers: H2D
Note on Q2: AMS HT Compatibility ✓ Compatible with AMS HT unit ✗ Not compatible ⚠ Compatible with conditions Printers: H2D Required for TPU 95A multi-color printing

## Material Guide
Elegoo — Material Guide
Material | Print Temp Range | Bed Temp Range | Enclosure Required | AMS Compatible | Drying Required | Drying Temp / Time | Notes
PLA | 190–220°C | 45–60°C | No | ⚠ | Recommended | 45°C / 4h | Cardboard spool, ~199-200mm OD — AMS Adapter Ring required for all AMS variants. Hex codes are community-sourced (MakerWorld), not manufacturer-published.
PLA Basic | 190–230°C | 35–65°C | No | ⚠ | Recommended | 55°C / 6h | Cardboard spool — AMS Adapter Ring required. Distinct product line from plain "PLA" with different colors and (where checked) different hex for same-named colors — not cross-referenced. Color count varies by region: 19 (US) up to 24-25 (AU/other storefronts) — not reconciled this pass.
PLA Plus | 190–220°C | 45–60°C | No | ⚠ | Recommended | 45°C / 4h | Cardboard spool — AMS Adapter Ring required. Same 17 color names as the plain PLA line; hex from the same community swatch set, which explicitly covers PLA+.
TPU 95A | 210–240°C | 35–60°C | No | No | Yes | 50°C / 8h | Cardboard spool. External-spool-only on Bambu AMS regardless of adapter ring, same as every other brand's TPU in this catalog. 7-color line, only 4/7 hex confirmed this pass (Black/White/Grey/Red) — Blue/Green/Translucent use different color names than the source swatch's PLA-line entries, not assumed identical.
ASA | 240–260°C | 75–95°C | Yes | ⚠ | Yes | 70°C / 8h | Cardboard spool — AMS Adapter Ring required; AMS Lite incompatible (open-frame). Real 6-color line (Deep Black, White, Blue, ASA Green, Grey, Red) — this catalog originally assumed 12 colors in error, corrected 2026-09-23. Deep Black uses a colorimeter-measured hex, not the flat nominal value most retailers list.
PETG (Rapid) | 240–270°C | 65–75°C | No | ⚠ | Yes | 65°C / 8h | Cardboard spool — AMS Adapter Ring required. 12-color line, 8/12 hex confirmed. Yellow deliberately left unresolved — two different manufacturer-sourced listings gave conflicting hex for this exact color, not resolved without a physical-spool tiebreaker.
PLA Pro | 190–230°C | 35–65°C | No | ⚠ | Recommended | 55°C / 6h | Cardboard spool — AMS Adapter Ring required. 14-color line, only 1/14 hex confirmed this pass (Burgundy Red) — this line proved unusually hard to source per-color data for; worth a dedicated follow-up pass.
PLA (RFID) emoji Brand Edition | 190–220°C | 45–60°C | No | ⚠ | Recommended | 45°C / 4h | Cardboard spool — AMS Adapter Ring required. Brand-new pre-order product as of 2026-09-27, RFID-tagged for ELEGOO CANVAS. Same 17 color names as PLA Plus. Zero hex confirmed — too new to be indexed by any third-party source checked; re-check once this line has fully shipped.
PLA Marble | 190–220°C | 35–65°C | No | ⚠ | Recommended | 55°C / 8h | Cardboard spool — AMS Adapter Ring required. 3-color line, all 3 hex resolved, but two of the three (Marble, Marble Cement Grey) have conflicting values across sources within 3dfilamentprofiles.com itself — flagged per-entry, not reconciled. Stone-like surface texture over a solid pigment, not a multi-color blend.
PLA Sparkle | 190–220°C | 35–65°C | No | ⚠ | Recommended | 55°C / 6h | Cardboard spool — AMS Adapter Ring required. 7-color line, 6/7 hex resolved; Sparkle Green left unresolved due to conflicting source values (#004000 vs #38571A). Glitter-particle additive, slightly abrasive — monitor nozzle wear.
ASA-CF | 240–260°C | 85–105°C | Yes | ⚠ | Yes | 85°C / 8h | Cardboard spool — AMS Adapter Ring required; AMS Lite incompatible; abrasive, hardened nozzle required. 6-color line, only 1/6 hex resolved (Green) — Black/Grey/Blue explicitly show no RGB data on their own source pages (genuine absence, not unresearched); Red/Sand never surfaced.
PLA-CF | 210–240°C | 45–55°C | No | ⚠ | Recommended | 55°C / 4h | Cardboard spool — AMS Adapter Ring required; abrasive, hardened nozzle required. 7-color line, 0/7 hex resolved — genuine dead end confirmed against 3dfilamentprofiles.com's dedicated PLA-CF section directly, not an unresearched gap. Print temps are real (manufacturer default-settings page).

## Config
⚙ Configuration
Setting | Value | Notes
Brand | Elegoo
File Version | v3
Generated | 2026-09-29 | Date this file was last generated by generate_all.py
SKU Note | Reference codes — verify at manufacturer site | SKU column: confirmed mfr codes noted above; others are internal reference codes
Hex Note | Per-row confirmation status is tracked in each Catalog row's Notes column (manufacturer TDS-confirmed, official product-page confirmed, or unconfirmed placeholder). #999999 in the Hex Code column always means unconfirmed placeholder, not a real color. | Approximate hex = visually representative; not manufacturer-confirmed
Inventory Note | This workbook covers catalog reference data only. On-hand spool inventory is tracked separately in Filament_Inventory.xlsx. | Split from per-brand Inventory Tracker sheets, 2026-07-23