## Dashboard
📦 Hatchbox — Filament Reference ¦ v3
CATALOG SUMMARY
Total Catalog Entries (active) | 94
Tier S — Premium | 0
Tier A — Excellent | 0
Tier B — Good | 39
Tier C — Specialty | 55
Require AMS Adapter Ring | 37
TIER LEGEND
S | Premium — first-party or best-in-class; optimized profiles, top AMS reliability
A | Excellent — high quality, tested profiles, reliable AMS performance
B | Good — solid performer with minor caveats (e.g. needs adapter ring, temp adjustment)
C | Specialty — limited AMS use, requires special setup, or niche material
INVENTORY
On-hand spool inventory is tracked separately in Filament_Inventory.xlsx, not in this workbook.
File Generated | 2026-10-14
AMS ADAPTER RING STATUS
⚠ One or more filaments require the AMS Adapter Ring — see Catalog column J
BY MATERIAL TYPE
Material Type | Catalog Entries
ABS | 3
PA | 1
PC | 1
PETG | 6
PLA | 22
PLA (MAX) | 23
PLA (Performance) | 1
PLA Matte | 16
PLA PRO+ | 6
PLA+ | 6
TPU | 9

## Catalog
Hatchbox — Filament Catalog
Material Type | SKU / Part No. | Product Name | Color Name | Color Swatch | Hex Code | Diameter | Diameter Tolerance | Spool Type | AMS Adapter Required | Print Temp Range | Bed Temp Range | Drying Temp / Time | AMS X/P | AMS Lite | AMS 2 Pro | AMS HT | Tier | Tier Rationale | Notes
ABS | HX-ABS175-BK | Hatchbox ABS | Black |  | #111111 | 1.75mm | ±0.03mm | Cardboard | Yes | 220–260°C | 90–110°C | 65°C / 8h | ⚠ | ✗ | ⚠ | ⚠ | C | Cardboard spool + enclosure required — double caveat; AMS Lite ✗ | Cardboard spool + enclosure required; AMS Lite ✗; adapter ring on others
ABS | HX-ABS175-GY | Hatchbox ABS | Gray |  | #808080 | 1.75mm | ±0.03mm | Cardboard | Yes | 220–260°C | 90–110°C | 65°C / 8h | ⚠ | ✗ | ⚠ | ⚠ | C | Cardboard spool + enclosure required — double caveat; AMS Lite ✗ | Cardboard spool + enclosure required; AMS Lite ✗; adapter ring on others
ABS | HX-ABS175-WH | Hatchbox ABS | White |  | #F5F5F5 | 1.75mm | ±0.03mm | Cardboard | Yes | 220–260°C | 90–110°C | 65°C / 8h | ⚠ | ✗ | ⚠ | ⚠ | C | Cardboard spool + enclosure required — double caveat; AMS Lite ✗ | Cardboard spool + enclosure required; AMS Lite ✗; adapter ring on others
PA | HX-PA-01 | Hatchbox PA (Nylon) | Black |  | #000000 | 1.75mm | ±0.05mm | Plastic | No | 250–270°C | 70–90°C | 80°C / 12h | ✓ | ✗ | ✓ | ✓ | C | Line existence confirmed (hatchbox3d.com "PA 1.75mm Filament" collection tag); very moisture-sensitive, specs estimated ¦ 2026-10-14: hatchbox3d.com PA collection lists 0 products; currently unlisted or unavailable | Deep-dive follow-up 2026-07-19; NEW LINE
PC | HX-PC-01 | Hatchbox PC | Natural |  | #F0EAE0 | 1.75mm | ±0.05mm | Plastic | No | 260–280°C | 100–120°C | 80°C / 8h | ✓ | ✗ | ✓ | ✓ | C | Line existence confirmed (hatchbox3d.com "PC 1.75mm Filament" collection tag); specs estimated ¦ 2026-10-14: hatchbox3d.com PC collection lists 0 products; currently unlisted or unavailable | Deep-dive follow-up 2026-07-19; NEW LINE
PETG | HX-PETG175-BK | Hatchbox PETG | Black |  | #111111 | 1.75mm | ±0.03mm | Cardboard | Yes | 230–260°C | 70–80°C | 65°C / 6h | ⚠ | ⚠ | ⚠ | ⚠ | B | Reliable PETG; cardboard spool requires AMS Adapter Ring | Cardboard spool — AMS Adapter Ring required
PETG | HX-PETG175-BL | Hatchbox PETG | Blue |  | #0057A8 | 1.75mm | ±0.03mm | Cardboard | Yes | 230–260°C | 70–80°C | 65°C / 6h | ⚠ | ⚠ | ⚠ | ⚠ | B | Reliable PETG; cardboard spool requires AMS Adapter Ring | Cardboard spool — AMS Adapter Ring required
PETG | HX-PETG175-GY | Hatchbox PETG | Gray |  | #808080 | 1.75mm | ±0.03mm | Cardboard | Yes | 230–260°C | 70–80°C | 65°C / 6h | ⚠ | ⚠ | ⚠ | ⚠ | B | Reliable PETG; cardboard spool requires AMS Adapter Ring | Cardboard spool — AMS Adapter Ring required
PETG | HX-PETG175-RD | Hatchbox PETG | Red |  | #CC0000 | 1.75mm | ±0.03mm | Cardboard | Yes | 230–260°C | 70–80°C | 65°C / 6h | ⚠ | ⚠ | ⚠ | ⚠ | B | Reliable PETG; cardboard spool requires AMS Adapter Ring | Cardboard spool — AMS Adapter Ring required
PETG | HX-PETG175-TR | Hatchbox PETG | Transparent |  | #D8EEF8 | 1.75mm | ±0.03mm | Cardboard | Yes | 230–260°C | 70–80°C | 65°C / 6h | ⚠ | ⚠ | ⚠ | ⚠ | B | Reliable PETG; cardboard spool requires AMS Adapter Ring | Cardboard spool — AMS Adapter Ring required
PETG | HX-PETG175-WH | Hatchbox PETG | White |  | #F5F5F5 | 1.75mm | ±0.03mm | Cardboard | Yes | 230–260°C | 70–80°C | 65°C / 6h | ⚠ | ⚠ | ⚠ | ⚠ | B | Reliable PETG; cardboard spool requires AMS Adapter Ring | Cardboard spool — AMS Adapter Ring required
PLA | HX-PLA175-BK | Hatchbox PLA | Black |  | #111111 | 1.75mm | ±0.03mm | Cardboard | Yes | 180–220°C | 50–60°C | 45°C / 4h | ⚠ | ⚠ | ⚠ | ⚠ | B | Proven budget PLA; cardboard spool requires AMS Adapter Ring on all variants | Cardboard spool — AMS Adapter Ring required for all AMS variants
PLA | HX-PLA175-BL | Hatchbox PLA | Blue |  | #0057A8 | 1.75mm | ±0.03mm | Cardboard | Yes | 180–220°C | 50–60°C | 45°C / 4h | ⚠ | ⚠ | ⚠ | ⚠ | B | Proven budget PLA; cardboard spool requires AMS Adapter Ring on all variants | Cardboard spool — AMS Adapter Ring required for all AMS variants
PLA | HX-PLA175-BR | Hatchbox PLA | Brown |  | #8B4513 | 1.75mm | ±0.03mm | Cardboard | Yes | 180–220°C | 50–60°C | 45°C / 4h | ⚠ | ⚠ | ⚠ | ⚠ | B | Proven budget PLA; cardboard spool requires AMS Adapter Ring on all variants | Cardboard spool — AMS Adapter Ring required for all AMS variants
PLA | HX-PLA175-CP | Hatchbox PLA | Copper |  | #B87333 | 1.75mm | ±0.03mm | Cardboard | Yes | 180–220°C | 50–60°C | 45°C / 4h | ⚠ | ⚠ | ⚠ | ⚠ | B | Proven budget PLA; cardboard spool requires AMS Adapter Ring on all variants | Cardboard spool — AMS Adapter Ring required for all AMS variants
PLA | HX-PLA175-GLB | Hatchbox PLA | Glow Blue |  | #00BFFF | 1.75mm | ±0.03mm | Cardboard | Yes | 180–220°C | 50–60°C | 45°C / 4h | ⚠ | ⚠ | ⚠ | ⚠ | B | Proven budget PLA; cardboard spool requires AMS Adapter Ring on all variants | Glow-in-the-dark; cardboard spool — AMS Adapter Ring required
PLA | HX-PLA175-GLG | Hatchbox PLA | Glow Green |  | #39FF14 | 1.75mm | ±0.03mm | Cardboard | Yes | 180–220°C | 50–60°C | 45°C / 4h | ⚠ | ⚠ | ⚠ | ⚠ | B | Proven budget PLA; cardboard spool requires AMS Adapter Ring on all variants | Glow-in-the-dark; cardboard spool — AMS Adapter Ring required
PLA | HX-PLA175-GD | Hatchbox PLA | Gold |  | #D4A017 | 1.75mm | ±0.03mm | Cardboard | Yes | 180–220°C | 50–60°C | 45°C / 4h | ⚠ | ⚠ | ⚠ | ⚠ | B | Proven budget PLA; cardboard spool requires AMS Adapter Ring on all variants | Cardboard spool — AMS Adapter Ring required for all AMS variants
PLA | HX-PLA175-GY | Hatchbox PLA | Gray |  | #808080 | 1.75mm | ±0.03mm | Cardboard | Yes | 180–220°C | 50–60°C | 45°C / 4h | ⚠ | ⚠ | ⚠ | ⚠ | B | Proven budget PLA; cardboard spool requires AMS Adapter Ring on all variants | Cardboard spool — AMS Adapter Ring required for all AMS variants
PLA | HX-PLA175-GN | Hatchbox PLA | Green |  | #2E8B57 | 1.75mm | ±0.03mm | Cardboard | Yes | 180–220°C | 50–60°C | 45°C / 4h | ⚠ | ⚠ | ⚠ | ⚠ | B | Proven budget PLA; cardboard spool requires AMS Adapter Ring on all variants | Cardboard spool — AMS Adapter Ring required for all AMS variants
PLA | HX-PLA175-LB | Hatchbox PLA | Light Blue |  | #ADD8E6 | 1.75mm | ±0.03mm | Cardboard | Yes | 180–220°C | 50–60°C | 45°C / 4h | ⚠ | ⚠ | ⚠ | ⚠ | B | Proven budget PLA; cardboard spool requires AMS Adapter Ring on all variants | Cardboard spool — AMS Adapter Ring required for all AMS variants
PLA | HX-PLA175-MRB | Hatchbox PLA | Marble |  | #E8E8E8 | 1.75mm | ±0.03mm | Cardboard | Yes | 180–220°C | 50–60°C | 45°C / 4h | ⚠ | ⚠ | ⚠ | ⚠ | B | Proven budget PLA; cardboard spool requires AMS Adapter Ring on all variants | Marble composite; slightly abrasive; cardboard spool — adapter ring required
PLA | HX-PLA175-NVB | Hatchbox PLA | Navy Blue |  | #1A2A5A | 1.75mm | ±0.03mm | Cardboard | Yes | 180–220°C | 50–60°C | 45°C / 4h | ⚠ | ⚠ | ⚠ | ⚠ | B | Proven budget PLA; cardboard spool requires AMS Adapter Ring on all variants | Cardboard spool — AMS Adapter Ring required for all AMS variants
PLA | HX-PLA175-OR | Hatchbox PLA | Orange |  | #F5821F | 1.75mm | ±0.03mm | Cardboard | Yes | 180–220°C | 50–60°C | 45°C / 4h | ⚠ | ⚠ | ⚠ | ⚠ | B | Proven budget PLA; cardboard spool requires AMS Adapter Ring on all variants | Cardboard spool — AMS Adapter Ring required for all AMS variants
PLA | HX-PLA175-PK | Hatchbox PLA | Pink |  | #FF69B4 | 1.75mm | ±0.03mm | Cardboard | Yes | 180–220°C | 50–60°C | 45°C / 4h | ⚠ | ⚠ | ⚠ | ⚠ | B | Proven budget PLA; cardboard spool requires AMS Adapter Ring on all variants | Cardboard spool — AMS Adapter Ring required for all AMS variants
PLA | HX-PLA175-PU | Hatchbox PLA | Purple |  | #6A0DAD | 1.75mm | ±0.03mm | Cardboard | Yes | 180–220°C | 50–60°C | 45°C / 4h | ⚠ | ⚠ | ⚠ | ⚠ | B | Proven budget PLA; cardboard spool requires AMS Adapter Ring on all variants | Cardboard spool — AMS Adapter Ring required for all AMS variants
PLA | HX-PLA175-RD | Hatchbox PLA | Red |  | #CC0000 | 1.75mm | ±0.03mm | Cardboard | Yes | 180–220°C | 50–60°C | 45°C / 4h | ⚠ | ⚠ | ⚠ | ⚠ | B | Proven budget PLA; cardboard spool requires AMS Adapter Ring on all variants | Cardboard spool — AMS Adapter Ring required for all AMS variants
PLA | HX-PLA175-SLKG | Hatchbox PLA | Silk Gold |  | #D4A017 | 1.75mm | ±0.03mm | Cardboard | Yes | 180–220°C | 50–60°C | 45°C / 4h | ⚠ | ⚠ | ⚠ | ⚠ | B | Proven budget PLA; cardboard spool requires AMS Adapter Ring on all variants | Silk finish; cardboard spool
PLA | HX-PLA175-SV | Hatchbox PLA | Silver |  | #C0C0C0 | 1.75mm | ±0.03mm | Cardboard | Yes | 180–220°C | 50–60°C | 45°C / 4h | ⚠ | ⚠ | ⚠ | ⚠ | B | Proven budget PLA; cardboard spool requires AMS Adapter Ring on all variants | Cardboard spool — AMS Adapter Ring required for all AMS variants
PLA | HX-PLA175-TRW | Hatchbox PLA | True White |  | #FAFAFA | 1.75mm | ±0.03mm | Cardboard | Yes | 180–220°C | 50–60°C | 45°C / 4h | ⚠ | ⚠ | ⚠ | ⚠ | B | Proven budget PLA; cardboard spool requires AMS Adapter Ring on all variants | Cardboard spool — AMS Adapter Ring required for all AMS variants
PLA | HX-PLA175-WH | Hatchbox PLA | White |  | #F5F5F5 | 1.75mm | ±0.03mm | Cardboard | Yes | 180–220°C | 50–60°C | 45°C / 4h | ⚠ | ⚠ | ⚠ | ⚠ | B | Proven budget PLA; cardboard spool requires AMS Adapter Ring on all variants | Cardboard spool — AMS Adapter Ring required for all AMS variants
PLA | HX-PLA175-WD | Hatchbox PLA | Wood |  | #A0785A | 1.75mm | ±0.03mm | Cardboard | Yes | 180–220°C | 50–60°C | 45°C / 4h | ⚠ | ⚠ | ⚠ | ⚠ | B | Proven budget PLA; cardboard spool requires AMS Adapter Ring on all variants | Wood-composite; cardboard spool + slightly abrasive — monitor nozzle wear
PLA | HX-PLA175-YL | Hatchbox PLA | Yellow |  | #F5C518 | 1.75mm | ±0.03mm | Cardboard | Yes | 180–220°C | 50–60°C | 45°C / 4h | ⚠ | ⚠ | ⚠ | ⚠ | B | Proven budget PLA; cardboard spool requires AMS Adapter Ring on all variants | Cardboard spool — AMS Adapter Ring required for all AMS variants
PLA (MAX) | HX-MAX-01 | Hatchbox PLA MAX | Black |  | #000000 | 1.75mm | ±0.02mm | Plastic | No | 190–220°C | 50–60°C | 45°C / 4h | ✓ | ✓ | ✓ | ✓ | C | Line existence confirmed (hatchbox3d.com "SHOP USA-MADE PLA MAX"); eco-focused USA-made line, specs estimated ¦ 2026-10-14: Black confirmed on hatchbox3d.com PLA MAX collection (23 colors total); hex is nominal, not measured | Deep-dive follow-up 2026-07-19; NEW LINE
PLA (MAX) | HX-MAX-COR | Hatchbox PLA MAX | Coral |  | #999999 | 1.75mm | ±0.02mm | Plastic | No | 190–220°C | 50–60°C | 45°C / 4h | ✓ | ✓ | ✓ | ✓ | C | Color confirmed on hatchbox3d.com PLA MAX collection (2026-10-14, 23 colors, 1kg, $28, USA-made, NatureWorks Ingeo resin); hex not published or measured anywhere found | 2026-10-14 brand sweep; NEW COLOR. Print/bed temps and tolerance carried over from the line stub (not stated on the collection page). Spool material not verified.
PLA (MAX) | HX-MAX-DBL | Hatchbox PLA MAX | Dark Blue |  | #999999 | 1.75mm | ±0.02mm | Plastic | No | 190–220°C | 50–60°C | 45°C / 4h | ✓ | ✓ | ✓ | ✓ | C | Color confirmed on hatchbox3d.com PLA MAX collection (2026-10-14, 23 colors, 1kg, $28, USA-made, NatureWorks Ingeo resin); hex not published or measured anywhere found | 2026-10-14 brand sweep; NEW COLOR. Print/bed temps and tolerance carried over from the line stub (not stated on the collection page). Spool material not verified.
PLA (MAX) | HX-MAX-DRS | Hatchbox PLA MAX | Dark Raspberry |  | #999999 | 1.75mm | ±0.02mm | Plastic | No | 190–220°C | 50–60°C | 45°C / 4h | ✓ | ✓ | ✓ | ✓ | C | Color confirmed on hatchbox3d.com PLA MAX collection (2026-10-14, 23 colors, 1kg, $28, USA-made, NatureWorks Ingeo resin); hex not published or measured anywhere found | 2026-10-14 brand sweep; NEW COLOR. Print/bed temps and tolerance carried over from the line stub (not stated on the collection page). Spool material not verified.
PLA (MAX) | HX-MAX-DRD | Hatchbox PLA MAX | Dark Red |  | #999999 | 1.75mm | ±0.02mm | Plastic | No | 190–220°C | 50–60°C | 45°C / 4h | ✓ | ✓ | ✓ | ✓ | C | Color confirmed on hatchbox3d.com PLA MAX collection (2026-10-14, 23 colors, 1kg, $28, USA-made, NatureWorks Ingeo resin); hex not published or measured anywhere found | 2026-10-14 brand sweep; NEW COLOR. Print/bed temps and tolerance carried over from the line stub (not stated on the collection page). Spool material not verified.
PLA (MAX) | HX-MAX-FLS | Hatchbox PLA MAX | Flesh |  | #999999 | 1.75mm | ±0.02mm | Plastic | No | 190–220°C | 50–60°C | 45°C / 4h | ✓ | ✓ | ✓ | ✓ | C | Color confirmed on hatchbox3d.com PLA MAX collection (2026-10-14, 23 colors, 1kg, $28, USA-made, NatureWorks Ingeo resin); hex not published or measured anywhere found | 2026-10-14 brand sweep; NEW COLOR. Print/bed temps and tolerance carried over from the line stub (not stated on the collection page). Spool material not verified.
PLA (MAX) | HX-MAX-GRY | Hatchbox PLA MAX | Gray |  | #999999 | 1.75mm | ±0.02mm | Plastic | No | 190–220°C | 50–60°C | 45°C / 4h | ✓ | ✓ | ✓ | ✓ | C | Color confirmed on hatchbox3d.com PLA MAX collection (2026-10-14, 23 colors, 1kg, $28, USA-made, NatureWorks Ingeo resin); hex not published or measured anywhere found | 2026-10-14 brand sweep; NEW COLOR. Print/bed temps and tolerance carried over from the line stub (not stated on the collection page). Spool material not verified.
PLA (MAX) | HX-MAX-GRN | Hatchbox PLA MAX | Green |  | #999999 | 1.75mm | ±0.02mm | Plastic | No | 190–220°C | 50–60°C | 45°C / 4h | ✓ | ✓ | ✓ | ✓ | C | Color confirmed on hatchbox3d.com PLA MAX collection (2026-10-14, 23 colors, 1kg, $28, USA-made, NatureWorks Ingeo resin); hex not published or measured anywhere found | 2026-10-14 brand sweep; NEW COLOR. Print/bed temps and tolerance carried over from the line stub (not stated on the collection page). Spool material not verified.
PLA (MAX) | HX-MAX-HPK | Hatchbox PLA MAX | Hot Pink |  | #999999 | 1.75mm | ±0.02mm | Plastic | No | 190–220°C | 50–60°C | 45°C / 4h | ✓ | ✓ | ✓ | ✓ | C | Color confirmed on hatchbox3d.com PLA MAX collection (2026-10-14, 23 colors, 1kg, $28, USA-made, NatureWorks Ingeo resin); hex not published or measured anywhere found | 2026-10-14 brand sweep; NEW COLOR. Print/bed temps and tolerance carried over from the line stub (not stated on the collection page). Spool material not verified.
PLA (MAX) | HX-MAX-LGD | Hatchbox PLA MAX | Laker Gold |  | #999999 | 1.75mm | ±0.02mm | Plastic | No | 190–220°C | 50–60°C | 45°C / 4h | ✓ | ✓ | ✓ | ✓ | C | Color confirmed on hatchbox3d.com PLA MAX collection (2026-10-14, 23 colors, 1kg, $28, USA-made, NatureWorks Ingeo resin); hex not published or measured anywhere found | 2026-10-14 brand sweep; NEW COLOR. Print/bed temps and tolerance carried over from the line stub (not stated on the collection page). Spool material not verified.
PLA (MAX) | HX-MAX-MPU | Hatchbox PLA MAX | Midnight Purple |  | #999999 | 1.75mm | ±0.02mm | Plastic | No | 190–220°C | 50–60°C | 45°C / 4h | ✓ | ✓ | ✓ | ✓ | C | Color confirmed on hatchbox3d.com PLA MAX collection (2026-10-14, 23 colors, 1kg, $28, USA-made, NatureWorks Ingeo resin); hex not published or measured anywhere found | 2026-10-14 brand sweep; NEW COLOR. Print/bed temps and tolerance carried over from the line stub (not stated on the collection page). Spool material not verified.
PLA (MAX) | HX-MAX-MNT | Hatchbox PLA MAX | Mint Green |  | #999999 | 1.75mm | ±0.02mm | Plastic | No | 190–220°C | 50–60°C | 45°C / 4h | ✓ | ✓ | ✓ | ✓ | C | Color confirmed on hatchbox3d.com PLA MAX collection (2026-10-14, 23 colors, 1kg, $28, USA-made, NatureWorks Ingeo resin); hex not published or measured anywhere found | 2026-10-14 brand sweep; NEW COLOR. Print/bed temps and tolerance carried over from the line stub (not stated on the collection page). Spool material not verified.
PLA (MAX) | HX-MAX-MUS | Hatchbox PLA MAX | Mustard |  | #999999 | 1.75mm | ±0.02mm | Plastic | No | 190–220°C | 50–60°C | 45°C / 4h | ✓ | ✓ | ✓ | ✓ | C | Color confirmed on hatchbox3d.com PLA MAX collection (2026-10-14, 23 colors, 1kg, $28, USA-made, NatureWorks Ingeo resin); hex not published or measured anywhere found | 2026-10-14 brand sweep; NEW COLOR. Print/bed temps and tolerance carried over from the line stub (not stated on the collection page). Spool material not verified.
PLA (MAX) | HX-MAX-NRD | Hatchbox PLA MAX | Neon Red |  | #999999 | 1.75mm | ±0.02mm | Plastic | No | 190–220°C | 50–60°C | 45°C / 4h | ✓ | ✓ | ✓ | ✓ | C | Color confirmed on hatchbox3d.com PLA MAX collection (2026-10-14, 23 colors, 1kg, $28, USA-made, NatureWorks Ingeo resin); hex not published or measured anywhere found | 2026-10-14 brand sweep; NEW COLOR. Print/bed temps and tolerance carried over from the line stub (not stated on the collection page). Spool material not verified.
PLA (MAX) | HX-MAX-OLV | Hatchbox PLA MAX | Olive Green |  | #999999 | 1.75mm | ±0.02mm | Plastic | No | 190–220°C | 50–60°C | 45°C / 4h | ✓ | ✓ | ✓ | ✓ | C | Color confirmed on hatchbox3d.com PLA MAX collection (2026-10-14, 23 colors, 1kg, $28, USA-made, NatureWorks Ingeo resin); hex not published or measured anywhere found | 2026-10-14 brand sweep; NEW COLOR. Print/bed temps and tolerance carried over from the line stub (not stated on the collection page). Spool material not verified.
PLA (MAX) | HX-MAX-PCH | Hatchbox PLA MAX | Peach |  | #999999 | 1.75mm | ±0.02mm | Plastic | No | 190–220°C | 50–60°C | 45°C / 4h | ✓ | ✓ | ✓ | ✓ | C | Color confirmed on hatchbox3d.com PLA MAX collection (2026-10-14, 23 colors, 1kg, $28, USA-made, NatureWorks Ingeo resin); hex not published or measured anywhere found | 2026-10-14 brand sweep; NEW COLOR. Print/bed temps and tolerance carried over from the line stub (not stated on the collection page). Spool material not verified.
PLA (MAX) | HX-MAX-PEC | Hatchbox PLA MAX | Pecan Brown |  | #999999 | 1.75mm | ±0.02mm | Plastic | No | 190–220°C | 50–60°C | 45°C / 4h | ✓ | ✓ | ✓ | ✓ | C | Color confirmed on hatchbox3d.com PLA MAX collection (2026-10-14, 23 colors, 1kg, $28, USA-made, NatureWorks Ingeo resin); hex not published or measured anywhere found | 2026-10-14 brand sweep; NEW COLOR. Print/bed temps and tolerance carried over from the line stub (not stated on the collection page). Spool material not verified.
PLA (MAX) | HX-MAX-REB | Hatchbox PLA MAX | Robin Egg Blue |  | #999999 | 1.75mm | ±0.02mm | Plastic | No | 190–220°C | 50–60°C | 45°C / 4h | ✓ | ✓ | ✓ | ✓ | C | Color confirmed on hatchbox3d.com PLA MAX collection (2026-10-14, 23 colors, 1kg, $28, USA-made, NatureWorks Ingeo resin); hex not published or measured anywhere found | 2026-10-14 brand sweep; NEW COLOR. Print/bed temps and tolerance carried over from the line stub (not stated on the collection page). Spool material not verified.
PLA (MAX) | HX-MAX-SGR | Hatchbox PLA MAX | Sage Green |  | #999999 | 1.75mm | ±0.02mm | Plastic | No | 190–220°C | 50–60°C | 45°C / 4h | ✓ | ✓ | ✓ | ✓ | C | Color confirmed on hatchbox3d.com PLA MAX collection (2026-10-14, 23 colors, 1kg, $28, USA-made, NatureWorks Ingeo resin); hex not published or measured anywhere found | 2026-10-14 brand sweep; NEW COLOR. Print/bed temps and tolerance carried over from the line stub (not stated on the collection page). Spool material not verified.
PLA (MAX) | HX-MAX-SBR | Hatchbox PLA MAX | Sea Breeze |  | #999999 | 1.75mm | ±0.02mm | Plastic | No | 190–220°C | 50–60°C | 45°C / 4h | ✓ | ✓ | ✓ | ✓ | C | Color confirmed on hatchbox3d.com PLA MAX collection (2026-10-14, 23 colors, 1kg, $28, USA-made, NatureWorks Ingeo resin); hex not published or measured anywhere found | 2026-10-14 brand sweep; NEW COLOR. Print/bed temps and tolerance carried over from the line stub (not stated on the collection page). Spool material not verified.
PLA (MAX) | HX-MAX-SLB | Hatchbox PLA MAX | Slate Blue |  | #999999 | 1.75mm | ±0.02mm | Plastic | No | 190–220°C | 50–60°C | 45°C / 4h | ✓ | ✓ | ✓ | ✓ | C | Color confirmed on hatchbox3d.com PLA MAX collection (2026-10-14, 23 colors, 1kg, $28, USA-made, NatureWorks Ingeo resin); hex not published or measured anywhere found | 2026-10-14 brand sweep; NEW COLOR. Print/bed temps and tolerance carried over from the line stub (not stated on the collection page). Spool material not verified.
PLA (MAX) | HX-MAX-TEA | Hatchbox PLA MAX | Teal |  | #999999 | 1.75mm | ±0.02mm | Plastic | No | 190–220°C | 50–60°C | 45°C / 4h | ✓ | ✓ | ✓ | ✓ | C | Color confirmed on hatchbox3d.com PLA MAX collection (2026-10-14, 23 colors, 1kg, $28, USA-made, NatureWorks Ingeo resin); hex not published or measured anywhere found | 2026-10-14 brand sweep; NEW COLOR. Print/bed temps and tolerance carried over from the line stub (not stated on the collection page). Spool material not verified.
PLA (MAX) | HX-MAX-WHI | Hatchbox PLA MAX | White |  | #999999 | 1.75mm | ±0.02mm | Plastic | No | 190–220°C | 50–60°C | 45°C / 4h | ✓ | ✓ | ✓ | ✓ | C | Color confirmed on hatchbox3d.com PLA MAX collection (2026-10-14, 23 colors, 1kg, $28, USA-made, NatureWorks Ingeo resin); hex not published or measured anywhere found | 2026-10-14 brand sweep; NEW COLOR. Print/bed temps and tolerance carried over from the line stub (not stated on the collection page). Spool material not verified.
PLA (Performance) | HX-PERF-01 | Hatchbox Performance PLA (PPLA) | Black |  | #000000 | 1.75mm | ±0.03mm | Plastic | No | 210–230°C | 50–60°C | 45°C / 4h | ✓ | ✓ | ✓ | ✓ | C | Line existence confirmed (hatchbox3d.com "BLACK PERFORMANCE PLA FILAMENT"); combines ABS-like engineering properties with PLA ease of use, specs estimated ¦ 2026-10-14: no Performance PLA product or collection on hatchbox3d.com; site overview defines PPLA as Performance PLA; PLA PRO+ line (HX-PRO-*) may be the current successor, unconfirmed | Deep-dive follow-up 2026-07-19; NEW LINE
PLA Matte | HX-MAT-ASH | Hatchbox Matte PLA | Ash Gray |  | #8A8D8F | 1.75mm | ±0.03mm | Plastic | No | 190–220°C | 50–60°C | 45°C / 4h | ✓ | ✓ | ✓ | ✓ | C | Color confirmed to exist (hatchbox3d.com product tag listing); hex not independently confirmed ¦ 2026-10-14: Ash Gray confirmed on hatchbox3d.com Matte collection and retailers | Deep-dive follow-up 2026-07-19; Matte PLA expansion
PLA Matte | HX-MAT-BAB | Hatchbox Matte PLA | Baby Pink |  | #F4C2C2 | 1.75mm | ±0.03mm | Plastic | No | 190–220°C | 50–60°C | 45°C / 4h | ✓ | ✓ | ✓ | ✓ | C | Line existence confirmed (hatchbox3d.com product listing); full color list not itemized in any source found ¦ 2026-10-14: NOT seen on hatchbox3d.com Matte collection (Navy, Ash Gray, Lemon Yellow only) or in retailer listings checked (Black, Gray, Ash Gray, Olive Green, Brown); existence unverified | Deep-dive follow-up 2026-07-19; NEW LINE — not previously in catalog
PLA Matte | HX-MAT-BEI | Hatchbox Matte PLA | Beige |  | #E8D4B8 | 1.75mm | ±0.03mm | Plastic | No | 190–220°C | 50–60°C | 45°C / 4h | ✓ | ✓ | ✓ | ✓ | C | Line existence confirmed (hatchbox3d.com product listing); full color list not itemized in any source found ¦ 2026-10-14: NOT seen on hatchbox3d.com Matte collection (Navy, Ash Gray, Lemon Yellow only) or in retailer listings checked (Black, Gray, Ash Gray, Olive Green, Brown); existence unverified | Deep-dive follow-up 2026-07-19; NEW LINE — not previously in catalog
PLA Matte | HX-MAT-BLA | Hatchbox Matte PLA | Black |  | #000000 | 1.75mm | ±0.03mm | Plastic | No | 190–220°C | 50–60°C | 45°C / 4h | ✓ | ✓ | ✓ | ✓ | C | Line existence confirmed (hatchbox3d.com product listing); full color list not itemized in any source found ¦ 2026-10-14: Black also listed by retailers; not on hatchbox3d.com Matte collection | Deep-dive follow-up 2026-07-19; NEW LINE — not previously in catalog
PLA Matte | HX-MAT-BLU | Hatchbox Matte PLA | Blue |  | #1F5FA8 | 1.75mm | ±0.03mm | Plastic | No | 190–220°C | 50–60°C | 45°C / 4h | ✓ | ✓ | ✓ | ✓ | C | Line existence confirmed (hatchbox3d.com product listing); full color list not itemized in any source found ¦ 2026-10-14: NOT seen on hatchbox3d.com Matte collection (Navy, Ash Gray, Lemon Yellow only) or in retailer listings checked (Black, Gray, Ash Gray, Olive Green, Brown); existence unverified | Deep-dive follow-up 2026-07-19; NEW LINE — not previously in catalog
PLA Matte | HX-MAT-BRN | Hatchbox Matte PLA | Brown |  | #999999 | 1.75mm | ±0.03mm | Plastic | No | 190–220°C | 50–60°C | 45°C / 4h | ✓ | ✓ | ✓ | ✓ | C | Color confirmed via retailer listings of Hatchbox Matte PLA Brown (not on hatchbox3d.com Matte collection as of this check); hex not published | 2026-10-14 brand sweep; NEW COLOR. Spool material not verified.
PLA Matte | HX-MAT-GRY | Hatchbox Matte PLA | Gray |  | #999999 | 1.75mm | ±0.03mm | Plastic | No | 190–220°C | 50–60°C | 45°C / 4h | ✓ | ✓ | ✓ | ✓ | C | Color confirmed via retailer listings of Hatchbox Matte PLA Gray (not on hatchbox3d.com Matte collection as of this check); listed separately from Ash Gray by retailers; hex not published | 2026-10-14 brand sweep; NEW COLOR. Spool material not verified.
PLA Matte | HX-MAT-GRE | Hatchbox Matte PLA | Green |  | #1DAA27 | 1.75mm | ±0.03mm | Plastic | No | 190–220°C | 50–60°C | 45°C / 4h | ✓ | ✓ | ✓ | ✓ | C | Color confirmed to exist (hatchbox3d.com product tag listing); hex not independently confirmed ¦ 2026-10-14: NOT seen on hatchbox3d.com Matte collection (Navy, Ash Gray, Lemon Yellow only) or in retailer listings checked (Black, Gray, Ash Gray, Olive Green, Brown); existence unverified | Deep-dive follow-up 2026-07-19; Matte PLA expansion
PLA Matte | HX-MAT-LEM | Hatchbox Matte PLA | Lemon Yellow |  | #999999 | 1.75mm | ±0.03mm | Plastic | No | 190–220°C | 50–60°C | 45°C / 4h | ✓ | ✓ | ✓ | ✓ | C | Color confirmed on hatchbox3d.com Matte PLA collection (Lemon Yellow Matte PLA, 1kg, $28); hex not published; may overlap the older Yellow entry, left separate rather than assumed identical | 2026-10-14 brand sweep; NEW COLOR. Spool material not verified.
PLA Matte | HX-MAT-NAV | Hatchbox Matte PLA | Navy Blue |  | #1F3864 | 1.75mm | ±0.03mm | Plastic | No | 190–220°C | 50–60°C | 45°C / 4h | ✓ | ✓ | ✓ | ✓ | C | Color confirmed to exist (hatchbox3d.com product tag listing); hex not independently confirmed ¦ 2026-10-14: Navy confirmed on hatchbox3d.com Matte collection (listed as Navy Matte PLA) | Deep-dive follow-up 2026-07-19; Matte PLA expansion
PLA Matte | HX-MAT-OLV | Hatchbox Matte PLA | Olive Green |  | #999999 | 1.75mm | ±0.03mm | Plastic | No | 190–220°C | 50–60°C | 45°C / 4h | ✓ | ✓ | ✓ | ✓ | C | Color confirmed via retailer listings of Hatchbox Matte PLA Olive Green (not on hatchbox3d.com Matte collection as of this check); hex not published | 2026-10-14 brand sweep; NEW COLOR. Spool material not verified.
PLA Matte | HX-MAT-ORA | Hatchbox Matte PLA | Orange |  | #EA7125 | 1.75mm | ±0.03mm | Plastic | No | 190–220°C | 50–60°C | 45°C / 4h | ✓ | ✓ | ✓ | ✓ | C | Color confirmed to exist (hatchbox3d.com product tag listing); hex not independently confirmed ¦ 2026-10-14: NOT seen on hatchbox3d.com Matte collection (Navy, Ash Gray, Lemon Yellow only) or in retailer listings checked (Black, Gray, Ash Gray, Olive Green, Brown); existence unverified | Deep-dive follow-up 2026-07-19; Matte PLA expansion
PLA Matte | HX-MAT-RED | Hatchbox Matte PLA | Red |  | #C81E2C | 1.75mm | ±0.03mm | Plastic | No | 190–220°C | 50–60°C | 45°C / 4h | ✓ | ✓ | ✓ | ✓ | C | Color confirmed to exist (hatchbox3d.com product tag listing); hex not independently confirmed ¦ 2026-10-14: NOT seen on hatchbox3d.com Matte collection (Navy, Ash Gray, Lemon Yellow only) or in retailer listings checked (Black, Gray, Ash Gray, Olive Green, Brown); existence unverified | Deep-dive follow-up 2026-07-19; Matte PLA expansion
PLA Matte | HX-MAT-SIL | Hatchbox Matte PLA | Silver |  | #B8BAB8 | 1.75mm | ±0.03mm | Plastic | No | 190–220°C | 50–60°C | 45°C / 4h | ✓ | ✓ | ✓ | ✓ | C | Color confirmed to exist (hatchbox3d.com product tag listing); hex not independently confirmed ¦ 2026-10-14: NOT seen on hatchbox3d.com Matte collection (Navy, Ash Gray, Lemon Yellow only) or in retailer listings checked (Black, Gray, Ash Gray, Olive Green, Brown); existence unverified | Deep-dive follow-up 2026-07-19; Matte PLA expansion
PLA Matte | HX-MAT-WHI | Hatchbox Matte PLA | White |  | #FFFFFF | 1.75mm | ±0.03mm | Plastic | No | 190–220°C | 50–60°C | 45°C / 4h | ✓ | ✓ | ✓ | ✓ | C | Line existence confirmed (hatchbox3d.com product listing); full color list not itemized in any source found ¦ 2026-10-14: NOT seen on hatchbox3d.com Matte collection (Navy, Ash Gray, Lemon Yellow only) or in retailer listings checked (Black, Gray, Ash Gray, Olive Green, Brown); existence unverified | Deep-dive follow-up 2026-07-19; NEW LINE — not previously in catalog
PLA Matte | HX-MAT-YEL | Hatchbox Matte PLA | Yellow |  | #F4C61F | 1.75mm | ±0.03mm | Plastic | No | 190–220°C | 50–60°C | 45°C / 4h | ✓ | ✓ | ✓ | ✓ | C | Color confirmed to exist (hatchbox3d.com product tag listing); hex not independently confirmed ¦ 2026-10-14: NOT seen on hatchbox3d.com Matte collection (Navy, Ash Gray, Lemon Yellow only) or in retailer listings checked (Black, Gray, Ash Gray, Olive Green, Brown); existence unverified | Deep-dive follow-up 2026-07-19; Matte PLA expansion
PLA PRO+ | HX-PRO-BEI | Hatchbox PLA PRO+ | Beige |  | #999999 | 1.75mm | ±0.03mm | Plastic | No | 190–220°C | Not required | 45°C / 4h | ✓ | ✓ | ✓ | ✓ | C | Color confirmed on hatchbox3d.com PLA PRO+ collection (2026-10-14, 1kg, $30; print temp 190-220C and +/-0.03mm per Purple product page); hex not published or measured anywhere found | 2026-10-14 brand sweep; NEW LINE. Site says no heated bed needed. Relationship to the older PLA (Performance) stub unconfirmed (site overview defines PPLA as Performance PLA and PRO+ SKU prefix is PLAP, but never states they are the same). Spool material not verified.
PLA PRO+ | HX-PRO-IRD | Hatchbox PLA PRO+ | Iron Red |  | #999999 | 1.75mm | ±0.03mm | Plastic | No | 190–220°C | Not required | 45°C / 4h | ✓ | ✓ | ✓ | ✓ | C | Color confirmed on hatchbox3d.com PLA PRO+ collection (2026-10-14, 1kg, $30; print temp 190-220C and +/-0.03mm per Purple product page); hex not published or measured anywhere found | 2026-10-14 brand sweep; NEW LINE. Site says no heated bed needed. Relationship to the older PLA (Performance) stub unconfirmed (site overview defines PPLA as Performance PLA and PRO+ SKU prefix is PLAP, but never states they are the same). Spool material not verified.
PLA PRO+ | HX-PRO-NGR | Hatchbox PLA PRO+ | Neon Green |  | #999999 | 1.75mm | ±0.03mm | Plastic | No | 190–220°C | Not required | 45°C / 4h | ✓ | ✓ | ✓ | ✓ | C | Color confirmed on hatchbox3d.com PLA PRO+ collection (2026-10-14, 1kg, $30; print temp 190-220C and +/-0.03mm per Purple product page); hex not published or measured anywhere found | 2026-10-14 brand sweep; NEW LINE. Site says no heated bed needed. Relationship to the older PLA (Performance) stub unconfirmed (site overview defines PPLA as Performance PLA and PRO+ SKU prefix is PLAP, but never states they are the same). Spool material not verified.
PLA PRO+ | HX-PRO-ORA | Hatchbox PLA PRO+ | Orange |  | #999999 | 1.75mm | ±0.03mm | Plastic | No | 190–220°C | Not required | 45°C / 4h | ✓ | ✓ | ✓ | ✓ | C | Color confirmed on hatchbox3d.com PLA PRO+ collection (2026-10-14, 1kg, $30; print temp 190-220C and +/-0.03mm per Purple product page); hex not published or measured anywhere found | 2026-10-14 brand sweep; NEW LINE. Site says no heated bed needed. Relationship to the older PLA (Performance) stub unconfirmed (site overview defines PPLA as Performance PLA and PRO+ SKU prefix is PLAP, but never states they are the same). Spool material not verified.
PLA PRO+ | HX-PRO-PGR | Hatchbox PLA PRO+ | Pastel Green |  | #999999 | 1.75mm | ±0.03mm | Plastic | No | 190–220°C | Not required | 45°C / 4h | ✓ | ✓ | ✓ | ✓ | C | Color confirmed on hatchbox3d.com PLA PRO+ collection (2026-10-14, 1kg, $30; print temp 190-220C and +/-0.03mm per Purple product page); hex not published or measured anywhere found | 2026-10-14 brand sweep; NEW LINE. Site says no heated bed needed. Relationship to the older PLA (Performance) stub unconfirmed (site overview defines PPLA as Performance PLA and PRO+ SKU prefix is PLAP, but never states they are the same). Spool material not verified.
PLA PRO+ | HX-PRO-PUR | Hatchbox PLA PRO+ | Purple |  | #999999 | 1.75mm | ±0.03mm | Plastic | No | 190–220°C | Not required | 45°C / 4h | ✓ | ✓ | ✓ | ✓ | C | Color confirmed via hatchbox3d.com PLA PRO+ product page (currently sold out, not in collection grid) (2026-10-14, 1kg, $30; print temp 190-220C and +/-0.03mm per Purple product page); hex not published or measured anywhere found | 2026-10-14 brand sweep; NEW LINE. Site says no heated bed needed. Relationship to the older PLA (Performance) stub unconfirmed (site overview defines PPLA as Performance PLA and PRO+ SKU prefix is PLAP, but never states they are the same). Spool material not verified.
PLA+ | HX-PLAP175-BK | Hatchbox PLA+ | Black |  | #111111 | 1.75mm | ±0.03mm | Cardboard | Yes | 185–225°C | 50–60°C | 45°C / 4h | ⚠ | ⚠ | ⚠ | ⚠ | B | Toughened PLA+; cardboard spool requires AMS Adapter Ring | Cardboard spool — AMS Adapter Ring required
PLA+ | HX-PLAP175-BL | Hatchbox PLA+ | Blue |  | #0057A8 | 1.75mm | ±0.03mm | Cardboard | Yes | 185–225°C | 50–60°C | 45°C / 4h | ⚠ | ⚠ | ⚠ | ⚠ | B | Toughened PLA+; cardboard spool requires AMS Adapter Ring | Cardboard spool — AMS Adapter Ring required
PLA+ | HX-PLAP175-GY | Hatchbox PLA+ | Gray |  | #808080 | 1.75mm | ±0.03mm | Cardboard | Yes | 185–225°C | 50–60°C | 45°C / 4h | ⚠ | ⚠ | ⚠ | ⚠ | B | Toughened PLA+; cardboard spool requires AMS Adapter Ring | Cardboard spool — AMS Adapter Ring required
PLA+ | HX-PLAP175-GN | Hatchbox PLA+ | Green |  | #2E8B57 | 1.75mm | ±0.03mm | Cardboard | Yes | 185–225°C | 50–60°C | 45°C / 4h | ⚠ | ⚠ | ⚠ | ⚠ | B | Toughened PLA+; cardboard spool requires AMS Adapter Ring | Cardboard spool — AMS Adapter Ring required
PLA+ | HX-PLAP175-RD | Hatchbox PLA+ | Red |  | #CC0000 | 1.75mm | ±0.03mm | Cardboard | Yes | 185–225°C | 50–60°C | 45°C / 4h | ⚠ | ⚠ | ⚠ | ⚠ | B | Toughened PLA+; cardboard spool requires AMS Adapter Ring | Cardboard spool — AMS Adapter Ring required
PLA+ | HX-PLAP175-WH | Hatchbox PLA+ | White |  | #F5F5F5 | 1.75mm | ±0.03mm | Cardboard | Yes | 185–225°C | 50–60°C | 45°C / 4h | ⚠ | ⚠ | ⚠ | ⚠ | B | Toughened PLA+; cardboard spool requires AMS Adapter Ring | Cardboard spool — AMS Adapter Ring required
TPU | HX-TPU-BAB | Hatchbox TPU 95A | Baby Blue |  | #AED6E8 | 1.75mm | ±0.03mm | Plastic | No | 220–235°C | 25–50°C | 50°C / 8h | ✗ | ✗ | ✗ | ✗ | B | Line existence confirmed (hatchbox3d.com/collections/all-filaments/tpu); TPU is external-spool-only on all Bambu AMS variants ¦ 2026-10-14: not seen in the current hatchbox3d.com TPU collection grid (Red, Yellow, Pink, Lime Green only); status unverified | Deep-dive follow-up 2026-07-19; NEW LINE — not previously in catalog
TPU | HX-TPU-BEI | Hatchbox TPU 95A | Beige |  | #E8D4B8 | 1.75mm | ±0.03mm | Plastic | No | 220–235°C | 25–50°C | 50°C / 8h | ✗ | ✗ | ✗ | ✗ | B | Line existence confirmed (hatchbox3d.com/collections/all-filaments/tpu); TPU is external-spool-only on all Bambu AMS variants ¦ 2026-10-14: not seen in the current hatchbox3d.com TPU collection grid (Red, Yellow, Pink, Lime Green only); status unverified | Deep-dive follow-up 2026-07-19; NEW LINE — not previously in catalog
TPU | HX-TPU-BLA | Hatchbox TPU 95A | Black |  | #000000 | 1.75mm | ±0.03mm | Plastic | No | 220–235°C | 25–50°C | 50°C / 8h | ✗ | ✗ | ✗ | ✗ | B | Line existence confirmed (hatchbox3d.com/collections/all-filaments/tpu); TPU is external-spool-only on all Bambu AMS variants ¦ 2026-10-14: Black TPU product page exists on hatchbox3d.com though not in the current TPU collection grid | Deep-dive follow-up 2026-07-19; NEW LINE — not previously in catalog
TPU | HX-TPU-BLU | Hatchbox TPU 95A | Blue |  | #1F5FA8 | 1.75mm | ±0.03mm | Plastic | No | 220–235°C | 25–50°C | 50°C / 8h | ✗ | ✗ | ✗ | ✗ | B | Line existence confirmed (hatchbox3d.com/collections/all-filaments/tpu); TPU is external-spool-only on all Bambu AMS variants ¦ 2026-10-14: not seen in the current hatchbox3d.com TPU collection grid (Red, Yellow, Pink, Lime Green only); status unverified | Deep-dive follow-up 2026-07-19; NEW LINE — not previously in catalog
TPU | HX-TPU-LIM | Hatchbox TPU 95A | Lime Green |  | #999999 | 1.75mm | ±0.03mm | Plastic | No | 220–235°C | 25–50°C | 50°C / 8h | ✗ | ✗ | ✗ | ✗ | C | Color confirmed on hatchbox3d.com TPU collection (2026-10-14, Shore 95A, 1kg); hex not published or measured anywhere found; TPU is external-spool-only on all Bambu AMS variants | 2026-10-14 brand sweep; NEW COLOR. Print/bed temps carried over from the line stubs (not stated on the collection page). Spool material not verified.
TPU | HX-TPU-PNK | Hatchbox TPU 95A | Pink |  | #999999 | 1.75mm | ±0.03mm | Plastic | No | 220–235°C | 25–50°C | 50°C / 8h | ✗ | ✗ | ✗ | ✗ | C | Color confirmed on hatchbox3d.com TPU collection (2026-10-14, Shore 95A, 1kg); hex not published or measured anywhere found; TPU is external-spool-only on all Bambu AMS variants | 2026-10-14 brand sweep; NEW COLOR. Print/bed temps carried over from the line stubs (not stated on the collection page). Spool material not verified.
TPU | HX-TPU-RED | Hatchbox TPU 95A | Red |  | #999999 | 1.75mm | ±0.03mm | Plastic | No | 220–235°C | 25–50°C | 50°C / 8h | ✗ | ✗ | ✗ | ✗ | C | Color confirmed on hatchbox3d.com TPU collection (2026-10-14, Shore 95A, 1kg); hex not published or measured anywhere found; TPU is external-spool-only on all Bambu AMS variants | 2026-10-14 brand sweep; NEW COLOR. Print/bed temps carried over from the line stubs (not stated on the collection page). Spool material not verified.
TPU | HX-TPU-WHI | Hatchbox TPU 95A | White |  | #FFFFFF | 1.75mm | ±0.03mm | Plastic | No | 220–235°C | 25–50°C | 50°C / 8h | ✗ | ✗ | ✗ | ✗ | B | Line existence confirmed (hatchbox3d.com/collections/all-filaments/tpu); TPU is external-spool-only on all Bambu AMS variants ¦ 2026-10-14: not seen in the current hatchbox3d.com TPU collection grid (Red, Yellow, Pink, Lime Green only); status unverified | Deep-dive follow-up 2026-07-19; NEW LINE — not previously in catalog
TPU | HX-TPU-YEL | Hatchbox TPU 95A | Yellow |  | #999999 | 1.75mm | ±0.03mm | Plastic | No | 220–235°C | 25–50°C | 50°C / 8h | ✗ | ✗ | ✗ | ✗ | C | Color confirmed on hatchbox3d.com TPU collection (2026-10-14, Shore 95A, 1kg); hex not published or measured anywhere found; TPU is external-spool-only on all Bambu AMS variants | 2026-10-14 brand sweep; NEW COLOR. Print/bed temps carried over from the line stubs (not stated on the collection page). Spool material not verified.
Note on B2: SKU / Part No. Polymaker PolyLite PLA: confirmed manufacturer codes (PA02001–PA02029). All other brands: internal reference codes. See Config sheet → SKU Note for details.
Note on E2: Color Swatch Cell fill = filament color. No text — see Hex Code (col F). Official hex sources: • Bambu PLA Basic/Matte/PETG Basic/ABS/PLA Translucent: Bambu hex PDFs • Polymaker PolyLite PLA: confirmed from shop.polymaker.com • All other brands: approximate
Note on F2: Hex Code The hex color code for this filament. Background tint is a 12% blend of the swatch color toward white, giving a visual connection to the adjacent swatch cell. Official hex sources: see Color Swatch comment (col E).
Note on N2: AMS X/P Compatibility ✓ Compatible with standard AMS X/P unit ✗ Not compatible — use external spool ⚠ Compatible with conditions (adapter ring, special mode, etc.) Printers: X1C, X1E, P1S, P1P
Note on O2: AMS Lite Compatibility ✓ Compatible with AMS Lite unit ✗ Not compatible (open-frame; no ABS/ASA/PA support) ⚠ Compatible with conditions Printers: A1, A1 mini
Note on P2: AMS 2 Pro Compatibility ✓ Compatible with AMS 2 Pro unit ✗ Not compatible ⚠ Compatible with conditions Printers: H2D
Note on Q2: AMS HT Compatibility ✓ Compatible with AMS HT unit ✗ Not compatible ⚠ Compatible with conditions Printers: H2D Required for TPU 95A multi-color printing

## Material Guide
Hatchbox — Material Guide
Material | Print Temp Range | Bed Temp Range | Enclosure Required | AMS Compatible | Drying Required | Drying Temp / Time | Notes
PLA | 180–220°C | 50–60°C | No | ⚠ | Recommended | 45°C / 4h | All Hatchbox spools are cardboard — AMS Adapter Ring required for all AMS variants
PLA+ | 185–225°C | 50–60°C | No | ⚠ | Recommended | 45°C / 4h | Cardboard spool — AMS Adapter Ring required; tougher than PLA
PETG | 230–260°C | 70–80°C | No | ⚠ | Yes | 65°C / 6h | Cardboard spool — AMS Adapter Ring required
PLA Matte | 190–220°C | 50–60°C | No | Yes | Recommended | 45°C / 4h | Only 3 colors on hatchbox3d.com (Navy, Ash Gray, Lemon Yellow); more via retailers; hex unconfirmed
PLA (MAX) | 190–220°C | 50–60°C | No | Yes | Recommended | 45°C / 4h | USA-made, NatureWorks Ingeo; 23 colors; temps estimated; hex unconfirmed
PLA PRO+ | 190–220°C | Not required | No | Yes | Recommended | 45°C / 4h | 6 colors; per product page; hex unconfirmed
TPU | 220–235°C | 25–50°C | No | No | Yes | 50°C / 8h | Shore 95A; external spool only; 4 colors currently on hatchbox3d.com
PA | 250–270°C | 70–90°C | Yes | Yes | Yes | 80°C / 12h | hatchbox3d.com PA collection lists 0 products; specs estimated
PC | 260–280°C | 100–120°C | Yes | Yes | Yes | 80°C / 8h | hatchbox3d.com PC collection lists 0 products; specs estimated
ABS | 220–260°C | 90–110°C | Yes | ⚠ | Yes | 65°C / 8h | Cardboard spool + enclosure required; AMS Lite incompatible

## Config
⚙ Configuration
Setting | Value | Notes
Brand | Hatchbox
File Version | v3
Generated | 2026-10-14 | Date this file was last generated by generate_all.py
SKU Note | Reference codes (HX-xxx) — verify ASINs on Amazon | SKU column: confirmed mfr codes noted above; others are internal reference codes
Hex Note | Per-row confirmation status is tracked in each Catalog row's Notes column (manufacturer TDS-confirmed, official product-page confirmed, or unconfirmed placeholder). #999999 in the Hex Code column always means unconfirmed placeholder, not a real color. | Approximate hex = visually representative; not manufacturer-confirmed
Inventory Note | This workbook covers catalog reference data only. On-hand spool inventory is tracked separately in Filament_Inventory.xlsx. | Split from per-brand Inventory Tracker sheets, 2026-07-23