## Dashboard
📦 AzureFilm — Filament Reference ¦ v3
CATALOG SUMMARY
Total Catalog Entries (active) | 34
Tier S — Premium | 0
Tier A — Excellent | 18
Tier B — Good | 8
Tier C — Specialty | 8
Require AMS Adapter Ring | 0
TIER LEGEND
S | Premium — first-party or best-in-class; optimized profiles, top AMS reliability
A | Excellent — high quality, tested profiles, reliable AMS performance
B | Good — solid performer with minor caveats (e.g. needs adapter ring, temp adjustment)
C | Specialty — limited AMS use, requires special setup, or niche material
INVENTORY
On-hand spool inventory is tracked separately in Filament_Inventory.xlsx, not in this workbook.
File Generated | 2026-07-25
AMS ADAPTER RING STATUS
✓ No filaments in this catalog require the AMS Adapter Ring
BY MATERIAL TYPE
Material Type | Catalog Entries
ABS | 2
ASA | 2
PA | 1
PC-ABS | 1
PETG | 3
PLA | 13
PLA Glitter | 2
PLA Matte | 1
PLA Pastel | 2
PLA Prime | 1
PLA Silk | 2
PLA Wood | 1
PLA-CF | 1
TPU | 2

## Catalog
AzureFilm — Filament Catalog
Material Type | SKU / Part No. | Product Name | Color Name | Color Swatch | Hex Code | Diameter | Diameter Tolerance | Spool Type | AMS Adapter Required | Print Temp Range | Bed Temp Range | Drying Temp / Time | AMS X/P | AMS Lite | AMS 2 Pro | AMS HT | Tier | Tier Rationale | Notes
ABS | AZ-ABS-BLK | AzureFilm ABS Plus | Black |  | #0D0D0D | 1.75mm | ±0.02mm | Plastic | No | 240–260°C | 90–120°C | 70°C / 4h | ✓ | ✗ | ✓ | ✓ | B | Manufacturer product-page confirmed; enclosure required; AMS Lite unsuitable for ABS
ABS | AZ-ABS-WHT | AzureFilm ABS Prime | White |  | #F0F0EA | 1.75mm | ±0.02mm | Plastic | No | 240–265°C | 70–100°C | 70°C / 4h | ✓ | ✗ | ✓ | ✓ | B | Manufacturer product-page confirmed; zero-warping formula; enclosure recommended; AMS Lite ✗
ASA | AZ-ASA-BLK | AzureFilm ASA Original | Black |  | #0D0D0D | 1.75mm | ±0.02mm | Plastic | No | 240–260°C | 90–120°C | 70°C / 4h | ✓ | ✗ | ✓ | ✓ | B | Manufacturer TDS-confirmed (azurefilm.com); enclosure required; UV/weather-resistant
ASA | AZ-ASA-GRY | AzureFilm ASA Prime | Grey |  | #7C7F82 | 1.75mm | ±0.02mm | Plastic | No | 240–260°C | 90–120°C | 70°C / 4h | ✓ | ✗ | ✓ | ✓ | B | Manufacturer TDS-confirmed (azurefilm.com); enclosure required; UV/weather-resistant
PA | AZ-NYLON-01 | AzureFilm Nylon | Natural |  | #F0EAE0 | 1.75mm | ±0.05mm | Plastic | No | 250–270°C | 70–90°C | 80°C / 12h | ✓ | ✗ | ✓ | ✓ | C | Line existence confirmed (azurefilm.com nav: "NYLON filaments"); very moisture-sensitive | Deep-dive follow-up 2026-07-19; NEW LINE — not previously in catalog
PC-ABS | AZ-PCABS-01 | AzureFilm PC-ABS | Black |  | #0D0D0D | 1.75mm | ±0.05mm | Plastic | No | 265–285°C | 110°C | 70°C / 8h | ✓ | ✗ | ✓ | ✓ | C | Confirmed via azurefilm.com product pages + "PC ABS: New and improved formula" blog post (accessed 2026-07-30); current formula heat-resists to 122°C, enclosure required | Deep-dive follow-up 2026-07-19; sanity-checked 2026-07-30 — print/bed temp updated to match AzureFilm's reformulated PC-ABS (previous formula was ~250–270°C/90–110°C, ~100°C heat resistance)
PETG | AZ-PET-BLK | AzureFilm PETG | Black |  | #0D0D0D | 1.75mm | ±0.02mm | Plastic | No | 220–240°C | 80–90°C | 65°C / 6h | ✓ | ✓ | ✓ | ✓ | A | Manufacturer TDS-confirmed (azurefilm.com); standard reel, not Bambu-verified
PETG | AZ-PET-CLR | AzureFilm PETG | Clear / Natural |  | #E7F2F1 | 1.75mm | ±0.02mm | Plastic | No | 220–240°C | 80–90°C | 65°C / 6h | ✓ | ✓ | ✓ | ✓ | A | Manufacturer TDS-confirmed (azurefilm.com); standard reel, not Bambu-verified | Translucent
PETG | AZ-PET-WHT | AzureFilm PETG | White |  | #F0F0EA | 1.75mm | ±0.02mm | Plastic | No | 220–240°C | 80–90°C | 65°C / 6h | ✓ | ✓ | ✓ | ✓ | A | Manufacturer TDS-confirmed (azurefilm.com); standard reel, not Bambu-verified
PLA | AZ-PLA-BLK | AzureFilm Original PLA | Black |  | #0D0D0D | 1.75mm | ±0.02mm | Plastic | No | 200–230°C | 50–60°C (not required) | 45°C / 4h | ✓ | ✓ | ✓ | ✓ | A | Manufacturer TDS-confirmed (azurefilm.com); standard reel, not Bambu-verified
PLA | AZ-SMN-BLK | AzureFilm Strongman PLA | Black |  | #0D0D0D | 1.75mm | ±0.02mm | Plastic | No | 200–230°C | 50–60°C (not required) | 50°C / 6h | ✓ | ✓ | ✓ | ✓ | A | Toughened PLA blend; manufacturer TDS-confirmed (azurefilm.com)
PLA | AZ-PLA-BLU | AzureFilm Original PLA | Blue |  | #1F5FA8 | 1.75mm | ±0.02mm | Plastic | No | 200–230°C | 50–60°C (not required) | 45°C / 4h | ✓ | ✓ | ✓ | ✓ | A | Manufacturer TDS-confirmed (azurefilm.com); standard reel, not Bambu-verified
PLA | AZ-PLA-EMR | AzureFilm Original PLA | Emerald Green |  | #285D5E | 1.75mm | ±0.02mm | Plastic | No | 200–230°C | 50–60°C (not required) | 45°C / 4h | ✓ | ✓ | ✓ | ✓ | A | Manufacturer TDS-confirmed (azurefilm.com); standard reel, not Bambu-verified | Hex colorimeter-confirmed (filamentcolors.xyz)
PLA | AZ-PLA-GRY | AzureFilm Original PLA | Grey |  | #8D989D | 1.75mm | ±0.02mm | Plastic | No | 200–230°C | 50–60°C (not required) | 45°C / 4h | ✓ | ✓ | ✓ | ✓ | A | Manufacturer TDS-confirmed (azurefilm.com); standard reel, not Bambu-verified | Hex colorimeter-confirmed (filamentcolors.xyz)
PLA | AZ-SMN-GRY | AzureFilm Strongman PLA | Grey |  | #8A8F94 | 1.75mm | ±0.02mm | Plastic | No | 200–230°C | 50–60°C (not required) | 50°C / 6h | ✓ | ✓ | ✓ | ✓ | A | Toughened PLA blend; manufacturer TDS-confirmed (azurefilm.com)
PLA | AZ-PLA-LGR | AzureFilm Original PLA | Light Green |  | #8CC63F | 1.75mm | ±0.02mm | Plastic | No | 200–230°C | 50–60°C (not required) | 45°C / 4h | ✓ | ✓ | ✓ | ✓ | A | Manufacturer TDS-confirmed (azurefilm.com); standard reel, not Bambu-verified
PLA | AZ-PLA-ORG | AzureFilm Original PLA | Orange |  | #EA7125 | 1.75mm | ±0.02mm | Plastic | No | 200–230°C | 50–60°C (not required) | 45°C / 4h | ✓ | ✓ | ✓ | ✓ | A | Manufacturer TDS-confirmed (azurefilm.com); standard reel, not Bambu-verified
PLA | AZ-PLA-PUR | AzureFilm Original PLA | Purple |  | #6E3F8F | 1.75mm | ±0.02mm | Plastic | No | 200–230°C | 50–60°C (not required) | 45°C / 4h | ✓ | ✓ | ✓ | ✓ | A | Manufacturer TDS-confirmed (azurefilm.com); standard reel, not Bambu-verified
PLA | AZ-PLA-RED | AzureFilm Original PLA | Red |  | #C81E2C | 1.75mm | ±0.02mm | Plastic | No | 200–230°C | 50–60°C (not required) | 45°C / 4h | ✓ | ✓ | ✓ | ✓ | A | Manufacturer TDS-confirmed (azurefilm.com); standard reel, not Bambu-verified
PLA | AZ-PLA-WHT | AzureFilm Original PLA | White |  | #F3F3EB | 1.75mm | ±0.02mm | Plastic | No | 200–230°C | 50–60°C (not required) | 45°C / 4h | ✓ | ✓ | ✓ | ✓ | A | Manufacturer TDS-confirmed (azurefilm.com); standard reel, not Bambu-verified | Hex colorimeter-confirmed (filamentcolors.xyz)
PLA | AZ-SMN-WHT | AzureFilm Strongman PLA | White |  | #F2F2ED | 1.75mm | ±0.02mm | Plastic | No | 200–230°C | 50–60°C (not required) | 50°C / 6h | ✓ | ✓ | ✓ | ✓ | A | Toughened PLA blend; manufacturer TDS-confirmed (azurefilm.com)
PLA | AZ-PLA-YEL | AzureFilm Original PLA | Yellow |  | #F4C61F | 1.75mm | ±0.02mm | Plastic | No | 200–230°C | 50–60°C (not required) | 45°C / 4h | ✓ | ✓ | ✓ | ✓ | A | Manufacturer TDS-confirmed (azurefilm.com); standard reel, not Bambu-verified
PLA Glitter | AZ-GLT-BLU | AzureFilm Glitter PLA | Blue Glitter |  | #1D4E8F | 1.75mm | ±0.02mm | Plastic | No | 210–225°C | 55–60°C | 45°C / 4h | ✓ | ✓ | ✓ | ✓ | C | Glitter fill; 0.4mm+ nozzle recommended; temps not manufacturer-confirmed
PLA Glitter | AZ-GLT-RED | AzureFilm Glitter PLA | Red Glitter |  | #A31E2E | 1.75mm | ±0.02mm | Plastic | No | 210–225°C | 55–60°C | 45°C / 4h | ✓ | ✓ | ✓ | ✓ | C | Glitter fill; 0.4mm+ nozzle recommended; temps not manufacturer-confirmed
PLA Matte | AZ-MAT-01 | AzureFilm PLA Matte | Black |  | #0D0D0D | 1.75mm | ±0.02mm | Plastic | No | 205–255°C | 50–60°C | 45°C / 4h | ✓ | ✓ | ✓ | ✓ | C | Confirmed via azurefilm.com product pages (accessed 2026-07-30); official name is "PLA Matte HS" — this is an established, actively-expanding flagship line (~13 colors confirmed via azurefilm.com/filascope.com as of March 2026: Black, White, Off-White, Blue, Sage, Mint, Lime, Army Green, Creamstone, Coral, Rosy, Bordeaux, Mist Grey), not a newer/less-documented one as previously noted | Deep-dive follow-up 2026-07-19; sanity-checked 2026-07-30 — print temp corrected (was 200–220°C) and mischaracterization as "newer/less-documented" corrected. Catalog still only carries the Black entry; full ~13-color expansion with confirmed hex codes is a follow-up item, not done here to avoid guessing swatch hex values
PLA Pastel | AZ-PST-BBL | AzureFilm Pastel PLA | Baby Blue |  | #AED6E8 | 1.75mm | ±0.02mm | Plastic | No | 195–215°C | 50–60°C | 45°C / 4h | ✓ | ✓ | ✓ | ✓ | B | Standard pastel PLA; temps not manufacturer-confirmed
PLA Pastel | AZ-PST-MNT | AzureFilm Pastel PLA | Mint |  | #B8E3C8 | 1.75mm | ±0.02mm | Plastic | No | 195–215°C | 50–60°C | 45°C / 4h | ✓ | ✓ | ✓ | ✓ | B | Standard pastel PLA; temps not manufacturer-confirmed
PLA Prime | AZ-PRIME-01 | AzureFilm PLA Prime | Black |  | #0D0D0D | 1.75mm | ±0.02mm | Plastic | No | 230–265°C | 0–60°C (no heated bed required) | 45°C / 4h | ✓ | ✓ | ✓ | ✓ | C | Confirmed via azurefilm.com product pages (accessed 2026-07-30, multiple colors: White/Black/Light Grey/Nature); high-end engineering-grade PLA, high impact/heat resistance especially after annealing | Deep-dive follow-up 2026-07-19; sanity-checked 2026-07-30 — print temp corrected (was estimated 200–230°C, actual is notably hotter) and bed temp corrected (no heated bed required, not 50–60°C)
PLA Silk | AZ-SLK-CPR | AzureFilm Silk PLA | Copper |  | #B36A4E | 1.75mm | ±0.02mm | Plastic | No | 210–240°C | 70–80°C (not required) | 45°C / 4h | ✓ | ✓ | ✓ | ✓ | A | Manufacturer TDS-confirmed (azurefilm.com); silk finish prints best slower
PLA Silk | AZ-SLK-GLD | AzureFilm Silk PLA | Gold |  | #C9A24B | 1.75mm | ±0.02mm | Plastic | No | 210–240°C | 70–80°C (not required) | 45°C / 4h | ✓ | ✓ | ✓ | ✓ | A | Manufacturer TDS-confirmed (azurefilm.com); silk finish prints best slower
PLA Wood | AZ-WOD-BAM | AzureFilm LumberLay Wood PLA | Bamboo |  | #B08D57 | 1.75mm | ±0.02mm | Plastic | No | 195–215°C | 50–60°C | 45°C / 4h | ✓ | ✓ | ✓ | ✓ | C | Wood-fill; larger nozzle recommended, mildly abrasive; temps not manufacturer-confirmed
PLA-CF | AZ-CF-01 | AzureFilm Carbon Fiber PLA | Black |  | #0D0D0D | 1.75mm | ±0.05mm | Plastic | No | 210–230°C | 50–70°C | 65°C / 8h | ✓ | ✓ | ✓ | ✓ | C | Line existence confirmed (azurefilm.com nav: "CARBON FIBER filaments"); abrasive, hardened nozzle recommended | Deep-dive follow-up 2026-07-19; NEW LINE — not previously in catalog
TPU | AZ-FLX-BLK | AzureFilm Flexible 85A | Black |  | #0D0D0D | 1.75mm | ±0.02mm | Plastic | No | 220–240°C | 80°C | 50°C / 8h | ✗ | ✗ | ✗ | ✗ | B | Flexible 85A shore; manufacturer product-page confirmed; external-spool-only on all Bambu AMS variants
TPU | AZ-FLX-WHT | AzureFilm Flexible 85A | White |  | #EFEFEA | 1.75mm | ±0.02mm | Plastic | No | 220–240°C | 80°C | 50°C / 8h | ✗ | ✗ | ✗ | ✗ | B | Flexible 85A shore; manufacturer product-page confirmed; external-spool-only on all Bambu AMS variants
Note on B2: SKU / Part No. Polymaker PolyLite PLA: confirmed manufacturer codes (PA02001–PA02029). All other brands: internal reference codes. See Config sheet → SKU Note for details.
Note on E2: Color Swatch Cell fill = filament color. No text — see Hex Code (col F). Official hex sources: • Bambu PLA Basic/Matte/PETG Basic/ABS/PLA Translucent: Bambu hex PDFs • Polymaker PolyLite PLA: confirmed from shop.polymaker.com • All other brands: approximate
Note on F2: Hex Code The hex color code for this filament. Background tint is a 12% blend of the swatch color toward white, giving a visual connection to the adjacent swatch cell. Official hex sources: see Color Swatch comment (col E).
Note on N2: AMS X/P Compatibility ✓ Compatible with standard AMS X/P unit ✗ Not compatible — use external spool ⚠ Compatible with conditions (adapter ring, special mode, etc.) Printers: X1C, X1E, P1S, P1P
Note on O2: AMS Lite Compatibility ✓ Compatible with AMS Lite unit ✗ Not compatible (open-frame; no ABS/ASA/PA support) ⚠ Compatible with conditions Printers: A1, A1 mini
Note on P2: AMS 2 Pro Compatibility ✓ Compatible with AMS 2 Pro unit ✗ Not compatible ⚠ Compatible with conditions Printers: H2D
Note on Q2: AMS HT Compatibility ✓ Compatible with AMS HT unit ✗ Not compatible ⚠ Compatible with conditions Printers: H2D Required for TPU 95A multi-color printing

## Material Guide
AzureFilm — Material Guide
Material | Print Temp Range | Bed Temp Range | Enclosure Required | AMS Compatible | Drying Required | Drying Temp / Time | Notes
PLA | 200–230°C | 50–60°C (not required) | No | Yes | Optional | 45°C / 4h | Original PLA — 10 core colors; manufacturer TDS-confirmed; ±0.02mm stated tolerance
PLA (Strongman) | 200–230°C | 50–60°C (not required) | No | Yes | Recommended | 50°C / 6h | Toughened PLA blend — manufacturer TDS-confirmed; higher impact resistance than standard PLA
PLA (Silk) | 210–240°C | 70–80°C (not required) | No | Yes | Optional | 45°C / 4h | Manufacturer TDS-confirmed; prints best slower to preserve shine
PLA (Wood/Glitter/Pastel) | 195–225°C | 50–60°C | No | Yes | Optional | 45°C / 4h | Effect PLAs — temps not independently manufacturer-confirmed; Glitter needs 0.4mm+ nozzle
PETG | 220–240°C | 80–90°C | No | Yes | Yes | 65°C / 6h | Manufacturer TDS-confirmed; Hyper Speed PETG line also available
ABS Plus | 240–260°C | 90–120°C | Yes | ⚠ | Yes | 70°C / 4h | Manufacturer product-page confirmed; enclosure required; AMS Lite ✗
ABS Prime | 240–265°C | 70–100°C | Yes | ⚠ | Yes | 70°C / 4h | Manufacturer product-page confirmed; zero-warping formula; enclosure recommended
ASA | 240–260°C | 90–120°C | Yes | ⚠ | Yes | 70°C / 4h | Manufacturer TDS-confirmed (Original + Prime); UV/weather resistant
TPU (Flexible 85A) | 220–240°C | 80°C | No | No | Yes | 50°C / 8h | Manufacturer product-page confirmed; AzureFilm markets this line as "Flexible 85A"; external spool only on all Bambu AMS variants

## Config
⚙ Configuration
Setting | Value | Notes
Brand | AzureFilm
File Version | v3
Generated | 2026-07-25 | Date this file was last generated by generate_all.py
SKU Note | Reference codes — verify at manufacturer site | SKU column: confirmed mfr codes noted above; others are internal reference codes
Hex Note | Per-row confirmation status is tracked in each Catalog row's Notes column (manufacturer TDS-confirmed, official product-page confirmed, or unconfirmed placeholder). #999999 in the Hex Code column always means unconfirmed placeholder, not a real color. | Approximate hex = visually representative; not manufacturer-confirmed
Inventory Note | This workbook covers catalog reference data only. On-hand spool inventory is tracked separately in Filament_Inventory.xlsx. | Split from per-brand Inventory Tracker sheets, 2026-07-23