## Dashboard
📦 Hatchbox — Filament Reference ¦ v3
CATALOG SUMMARY
Total Catalog Entries (active) | 58
Tier S — Premium | 0
Tier A — Excellent | 0
Tier B — Good | 39
Tier C — Specialty | 19
Require AMS Adapter Ring | 37
TIER LEGEND
S | Premium — first-party or best-in-class; optimized profiles, top AMS reliability
A | Excellent — high quality, tested profiles, reliable AMS performance
B | Good — solid performer with minor caveats (e.g. needs adapter ring, temp adjustment)
C | Specialty — limited AMS use, requires special setup, or niche material
INVENTORY
On-hand spool inventory is tracked separately in Filament_Inventory.xlsx, not in this workbook.
File Generated | 2026-07-25
AMS ADAPTER RING STATUS
⚠ One or more filaments require the AMS Adapter Ring — see Catalog column J
BY MATERIAL TYPE
Material Type | Catalog Entries
ABS | 3
PA | 1
PC | 1
PETG | 6
PLA | 22
PLA (MAX) | 1
PLA (Performance) | 1
PLA Matte | 12
PLA+ | 6
TPU | 5

## Catalog
Hatchbox — Filament Catalog
Material Type | SKU / Part No. | Product Name | Color Name | Color Swatch | Hex Code | Diameter | Diameter Tolerance | Spool Type | AMS Adapter Required | Print Temp Range | Bed Temp Range | Drying Temp / Time | AMS X/P | AMS Lite | AMS 2 Pro | AMS HT | Tier | Tier Rationale | Notes
ABS | HX-ABS175-BK | Hatchbox ABS | Black |  | #111111 | 1.75mm | ±0.03mm | Cardboard | Yes | 220–260°C | 90–110°C | 65°C / 8h | ⚠ | ✗ | ⚠ | ⚠ | C | Cardboard spool + enclosure required — double caveat; AMS Lite ✗ | Cardboard spool + enclosure required; AMS Lite ✗; adapter ring on others
ABS | HX-ABS175-GY | Hatchbox ABS | Gray |  | #808080 | 1.75mm | ±0.03mm | Cardboard | Yes | 220–260°C | 90–110°C | 65°C / 8h | ⚠ | ✗ | ⚠ | ⚠ | C | Cardboard spool + enclosure required — double caveat; AMS Lite ✗ | Cardboard spool + enclosure required; AMS Lite ✗; adapter ring on others
ABS | HX-ABS175-WH | Hatchbox ABS | White |  | #F5F5F5 | 1.75mm | ±0.03mm | Cardboard | Yes | 220–260°C | 90–110°C | 65°C / 8h | ⚠ | ✗ | ⚠ | ⚠ | C | Cardboard spool + enclosure required — double caveat; AMS Lite ✗ | Cardboard spool + enclosure required; AMS Lite ✗; adapter ring on others
PA | HX-PA-01 | Hatchbox PA (Nylon) | Black |  | #000000 | 1.75mm | ±0.05mm | Plastic | No | 250–270°C | 70–90°C | 80°C / 12h | ✓ | ✗ | ✓ | ✓ | C | Line existence confirmed (hatchbox3d.com "PA 1.75mm Filament" collection tag); very moisture-sensitive, specs estimated | Deep-dive follow-up 2026-07-19; NEW LINE
PC | HX-PC-01 | Hatchbox PC | Natural |  | #F0EAE0 | 1.75mm | ±0.05mm | Plastic | No | 260–280°C | 100–120°C | 80°C / 8h | ✓ | ✗ | ✓ | ✓ | C | Line existence confirmed (hatchbox3d.com "PC 1.75mm Filament" collection tag); specs estimated | Deep-dive follow-up 2026-07-19; NEW LINE
PETG | HX-PETG175-BK | Hatchbox PETG | Black |  | #111111 | 1.75mm | ±0.03mm | Cardboard | Yes | 230–260°C | 70–80°C | 65°C / 6h | ⚠ | ⚠ | ⚠ | ⚠ | B | Reliable PETG; cardboard spool requires AMS Adapter Ring | Cardboard spool — AMS Adapter Ring required
PETG | HX-PETG175-BL | Hatchbox PETG | Blue |  | #0057A8 | 1.75mm | ±0.03mm | Cardboard | Yes | 230–260°C | 70–80°C | 65°C / 6h | ⚠ | ⚠ | ⚠ | ⚠ | B | Reliable PETG; cardboard spool requires AMS Adapter Ring | Cardboard spool — AMS Adapter Ring required
PETG | HX-PETG175-GY | Hatchbox PETG | Gray |  | #808080 | 1.75mm | ±0.03mm | Cardboard | Yes | 230–260°C | 70–80°C | 65°C / 6h | ⚠ | ⚠ | ⚠ | ⚠ | B | Reliable PETG; cardboard spool requires AMS Adapter Ring | Cardboard spool — AMS Adapter Ring required
PETG | HX-PETG175-RD | Hatchbox PETG | Red |  | #CC0000 | 1.75mm | ±0.03mm | Cardboard | Yes | 230–260°C | 70–80°C | 65°C / 6h | ⚠ | ⚠ | ⚠ | ⚠ | B | Reliable PETG; cardboard spool requires AMS Adapter Ring | Cardboard spool — AMS Adapter Ring required
PETG | HX-PETG175-TR | Hatchbox PETG | Transparent |  | #D8EEF8 | 1.75mm | ±0.03mm | Cardboard | Yes | 230–260°C | 70–80°C | 65°C / 6h | ⚠ | ⚠ | ⚠ | ⚠ | B | Reliable PETG; cardboard spool requires AMS Adapter Ring | Cardboard spool — AMS Adapter Ring required
PETG | HX-PETG175-WH | Hatchbox PETG | White |  | #F5F5F5 | 1.75mm | ±0.03mm | Cardboard | Yes | 230–260°C | 70–80°C | 65°C / 6h | ⚠ | ⚠ | ⚠ | ⚠ | B | Reliable PETG; cardboard spool requires AMS Adapter Ring | Cardboard spool — AMS Adapter Ring required
PLA | HX-PLA175-BK | Hatchbox PLA | Black |  | #111111 | 1.75mm | ±0.03mm | Cardboard | Yes | 180–220°C | 50–60°C | 45°C / 4h | ⚠ | ⚠ | ⚠ | ⚠ | B | Proven budget PLA; cardboard spool requires AMS Adapter Ring on all variants | Cardboard spool — AMS Adapter Ring required for all AMS variants
PLA | HX-PLA175-BL | Hatchbox PLA | Blue |  | #0057A8 | 1.75mm | ±0.03mm | Cardboard | Yes | 180–220°C | 50–60°C | 45°C / 4h | ⚠ | ⚠ | ⚠ | ⚠ | B | Proven budget PLA; cardboard spool requires AMS Adapter Ring on all variants | Cardboard spool — AMS Adapter Ring required for all AMS variants
PLA | HX-PLA175-BR | Hatchbox PLA | Brown |  | #8B4513 | 1.75mm | ±0.03mm | Cardboard | Yes | 180–220°C | 50–60°C | 45°C / 4h | ⚠ | ⚠ | ⚠ | ⚠ | B | Proven budget PLA; cardboard spool requires AMS Adapter Ring on all variants | Cardboard spool — AMS Adapter Ring required for all AMS variants
PLA | HX-PLA175-CP | Hatchbox PLA | Copper |  | #B87333 | 1.75mm | ±0.03mm | Cardboard | Yes | 180–220°C | 50–60°C | 45°C / 4h | ⚠ | ⚠ | ⚠ | ⚠ | B | Proven budget PLA; cardboard spool requires AMS Adapter Ring on all variants | Cardboard spool — AMS Adapter Ring required for all AMS variants
PLA | HX-PLA175-GLB | Hatchbox PLA | Glow Blue |  | #00BFFF | 1.75mm | ±0.03mm | Cardboard | Yes | 180–220°C | 50–60°C | 45°C / 4h | ⚠ | ⚠ | ⚠ | ⚠ | B | Proven budget PLA; cardboard spool requires AMS Adapter Ring on all variants | Glow-in-the-dark; cardboard spool — AMS Adapter Ring required
PLA | HX-PLA175-GLG | Hatchbox PLA | Glow Green |  | #39FF14 | 1.75mm | ±0.03mm | Cardboard | Yes | 180–220°C | 50–60°C | 45°C / 4h | ⚠ | ⚠ | ⚠ | ⚠ | B | Proven budget PLA; cardboard spool requires AMS Adapter Ring on all variants | Glow-in-the-dark; cardboard spool — AMS Adapter Ring required
PLA | HX-PLA175-GD | Hatchbox PLA | Gold |  | #D4A017 | 1.75mm | ±0.03mm | Cardboard | Yes | 180–220°C | 50–60°C | 45°C / 4h | ⚠ | ⚠ | ⚠ | ⚠ | B | Proven budget PLA; cardboard spool requires AMS Adapter Ring on all variants | Cardboard spool — AMS Adapter Ring required for all AMS variants
PLA | HX-PLA175-GY | Hatchbox PLA | Gray |  | #808080 | 1.75mm | ±0.03mm | Cardboard | Yes | 180–220°C | 50–60°C | 45°C / 4h | ⚠ | ⚠ | ⚠ | ⚠ | B | Proven budget PLA; cardboard spool requires AMS Adapter Ring on all variants | Cardboard spool — AMS Adapter Ring required for all AMS variants
PLA | HX-PLA175-GN | Hatchbox PLA | Green |  | #2E8B57 | 1.75mm | ±0.03mm | Cardboard | Yes | 180–220°C | 50–60°C | 45°C / 4h | ⚠ | ⚠ | ⚠ | ⚠ | B | Proven budget PLA; cardboard spool requires AMS Adapter Ring on all variants | Cardboard spool — AMS Adapter Ring required for all AMS variants
PLA | HX-PLA175-LB | Hatchbox PLA | Light Blue |  | #ADD8E6 | 1.75mm | ±0.03mm | Cardboard | Yes | 180–220°C | 50–60°C | 45°C / 4h | ⚠ | ⚠ | ⚠ | ⚠ | B | Proven budget PLA; cardboard spool requires AMS Adapter Ring on all variants | Cardboard spool — AMS Adapter Ring required for all AMS variants
PLA | HX-PLA175-MRB | Hatchbox PLA | Marble |  | #E8E8E8 | 1.75mm | ±0.03mm | Cardboard | Yes | 180–220°C | 50–60°C | 45°C / 4h | ⚠ | ⚠ | ⚠ | ⚠ | B | Proven budget PLA; cardboard spool requires AMS Adapter Ring on all variants | Marble composite; slightly abrasive; cardboard spool — adapter ring required
PLA | HX-PLA175-NVB | Hatchbox PLA | Navy Blue |  | #1A2A5A | 1.75mm | ±0.03mm | Cardboard | Yes | 180–220°C | 50–60°C | 45°C / 4h | ⚠ | ⚠ | ⚠ | ⚠ | B | Proven budget PLA; cardboard spool requires AMS Adapter Ring on all variants | Cardboard spool — AMS Adapter Ring required for all AMS variants
PLA | HX-PLA175-OR | Hatchbox PLA | Orange |  | #F5821F | 1.75mm | ±0.03mm | Cardboard | Yes | 180–220°C | 50–60°C | 45°C / 4h | ⚠ | ⚠ | ⚠ | ⚠ | B | Proven budget PLA; cardboard spool requires AMS Adapter Ring on all variants | Cardboard spool — AMS Adapter Ring required for all AMS variants
PLA | HX-PLA175-PK | Hatchbox PLA | Pink |  | #FF69B4 | 1.75mm | ±0.03mm | Cardboard | Yes | 180–220°C | 50–60°C | 45°C / 4h | ⚠ | ⚠ | ⚠ | ⚠ | B | Proven budget PLA; cardboard spool requires AMS Adapter Ring on all variants | Cardboard spool — AMS Adapter Ring required for all AMS variants
PLA | HX-PLA175-PU | Hatchbox PLA | Purple |  | #6A0DAD | 1.75mm | ±0.03mm | Cardboard | Yes | 180–220°C | 50–60°C | 45°C / 4h | ⚠ | ⚠ | ⚠ | ⚠ | B | Proven budget PLA; cardboard spool requires AMS Adapter Ring on all variants | Cardboard spool — AMS Adapter Ring required for all AMS variants
PLA | HX-PLA175-RD | Hatchbox PLA | Red |  | #CC0000 | 1.75mm | ±0.03mm | Cardboard | Yes | 180–220°C | 50–60°C | 45°C / 4h | ⚠ | ⚠ | ⚠ | ⚠ | B | Proven budget PLA; cardboard spool requires AMS Adapter Ring on all variants | Cardboard spool — AMS Adapter Ring required for all AMS variants
PLA | HX-PLA175-SLKG | Hatchbox PLA | Silk Gold |  | #D4A017 | 1.75mm | ±0.03mm | Cardboard | Yes | 180–220°C | 50–60°C | 45°C / 4h | ⚠ | ⚠ | ⚠ | ⚠ | B | Proven budget PLA; cardboard spool requires AMS Adapter Ring on all variants | Silk finish; cardboard spool
PLA | HX-PLA175-SV | Hatchbox PLA | Silver |  | #C0C0C0 | 1.75mm | ±0.03mm | Cardboard | Yes | 180–220°C | 50–60°C | 45°C / 4h | ⚠ | ⚠ | ⚠ | ⚠ | B | Proven budget PLA; cardboard spool requires AMS Adapter Ring on all variants | Cardboard spool — AMS Adapter Ring required for all AMS variants
PLA | HX-PLA175-TRW | Hatchbox PLA | True White |  | #FAFAFA | 1.75mm | ±0.03mm | Cardboard | Yes | 180–220°C | 50–60°C | 45°C / 4h | ⚠ | ⚠ | ⚠ | ⚠ | B | Proven budget PLA; cardboard spool requires AMS Adapter Ring on all variants | Cardboard spool — AMS Adapter Ring required for all AMS variants
PLA | HX-PLA175-WH | Hatchbox PLA | White |  | #F5F5F5 | 1.75mm | ±0.03mm | Cardboard | Yes | 180–220°C | 50–60°C | 45°C / 4h | ⚠ | ⚠ | ⚠ | ⚠ | B | Proven budget PLA; cardboard spool requires AMS Adapter Ring on all variants | Cardboard spool — AMS Adapter Ring required for all AMS variants
PLA | HX-PLA175-WD | Hatchbox PLA | Wood |  | #A0785A | 1.75mm | ±0.03mm | Cardboard | Yes | 180–220°C | 50–60°C | 45°C / 4h | ⚠ | ⚠ | ⚠ | ⚠ | B | Proven budget PLA; cardboard spool requires AMS Adapter Ring on all variants | Wood-composite; cardboard spool + slightly abrasive — monitor nozzle wear
PLA | HX-PLA175-YL | Hatchbox PLA | Yellow |  | #F5C518 | 1.75mm | ±0.03mm | Cardboard | Yes | 180–220°C | 50–60°C | 45°C / 4h | ⚠ | ⚠ | ⚠ | ⚠ | B | Proven budget PLA; cardboard spool requires AMS Adapter Ring on all variants | Cardboard spool — AMS Adapter Ring required for all AMS variants
PLA (MAX) | HX-MAX-01 | Hatchbox PLA MAX V2 | Black |  | #000000 | 1.75mm | ±0.02mm | Plastic | No | 190–210°C | 50–60°C | 45°C / 4h | ✓ | ✓ | ✓ | ✓ | C | Confirmed via hatchbox3d.com product pages (accessed 2026-07-30, 9+ colors); product has been updated to "PLA MAX V2" with an AMS-compatible spool size and improved vacuum seal — not a rename of the same product, an actual version update | Deep-dive follow-up 2026-07-19; sanity-checked 2026-07-30 — product name updated to PLA MAX V2 (was listed as plain "PLA MAX", an older/superseded version) and print temp corrected from 190–220°C to the confirmed 190–210°C. Note: Hatchbox also sells a separate "PLA PRO+" line not yet in this catalog
PLA (Performance) | HX-PERF-01 | Hatchbox Performance PLA (PPLA) | Black |  | #000000 | 1.75mm | ±0.03mm | Plastic | No | 210–230°C | 50–60°C | 45°C / 4h | ✓ | ✓ | ✓ | ✓ | C | Line existence confirmed (hatchbox3d.com "BLACK PERFORMANCE PLA FILAMENT"); combines ABS-like engineering properties with PLA ease of use, specs estimated | Deep-dive follow-up 2026-07-19; NEW LINE
PLA Matte | HX-MAT-ASH | Hatchbox Matte PLA | Ash Gray |  | #8A8D8F | 1.75mm | ±0.03mm | Plastic | No | 190–220°C | 50–60°C | 45°C / 4h | ✓ | ✓ | ✓ | ✓ | C | Color confirmed to exist (hatchbox3d.com product tag listing); hex not independently confirmed | Deep-dive follow-up 2026-07-19; Matte PLA expansion
PLA Matte | HX-MAT-BAB | Hatchbox Matte PLA | Baby Pink |  | #F4C2C2 | 1.75mm | ±0.03mm | Plastic | No | 190–220°C | 50–60°C | 45°C / 4h | ✓ | ✓ | ✓ | ✓ | C | Line existence confirmed (hatchbox3d.com product listing); full color list not itemized in any source found | Deep-dive follow-up 2026-07-19; NEW LINE — not previously in catalog
PLA Matte | HX-MAT-BEI | Hatchbox Matte PLA | Beige |  | #E8D4B8 | 1.75mm | ±0.03mm | Plastic | No | 190–220°C | 50–60°C | 45°C / 4h | ✓ | ✓ | ✓ | ✓ | C | Line existence confirmed (hatchbox3d.com product listing); full color list not itemized in any source found | Deep-dive follow-up 2026-07-19; NEW LINE — not previously in catalog
PLA Matte | HX-MAT-BLA | Hatchbox Matte PLA | Black |  | #000000 | 1.75mm | ±0.03mm | Plastic | No | 190–220°C | 50–60°C | 45°C / 4h | ✓ | ✓ | ✓ | ✓ | C | Line existence confirmed (hatchbox3d.com product listing); full color list not itemized in any source found | Deep-dive follow-up 2026-07-19; NEW LINE — not previously in catalog
PLA Matte | HX-MAT-BLU | Hatchbox Matte PLA | Blue |  | #1F5FA8 | 1.75mm | ±0.03mm | Plastic | No | 190–220°C | 50–60°C | 45°C / 4h | ✓ | ✓ | ✓ | ✓ | C | Line existence confirmed (hatchbox3d.com product listing); full color list not itemized in any source found | Deep-dive follow-up 2026-07-19; NEW LINE — not previously in catalog
PLA Matte | HX-MAT-GRE | Hatchbox Matte PLA | Green |  | #1DAA27 | 1.75mm | ±0.03mm | Plastic | No | 190–220°C | 50–60°C | 45°C / 4h | ✓ | ✓ | ✓ | ✓ | C | Color confirmed to exist (hatchbox3d.com product tag listing); hex not independently confirmed | Deep-dive follow-up 2026-07-19; Matte PLA expansion
PLA Matte | HX-MAT-NAV | Hatchbox Matte PLA | Navy Blue |  | #1F3864 | 1.75mm | ±0.03mm | Plastic | No | 190–220°C | 50–60°C | 45°C / 4h | ✓ | ✓ | ✓ | ✓ | C | Color confirmed to exist (hatchbox3d.com product tag listing); hex not independently confirmed | Deep-dive follow-up 2026-07-19; Matte PLA expansion
PLA Matte | HX-MAT-ORA | Hatchbox Matte PLA | Orange |  | #EA7125 | 1.75mm | ±0.03mm | Plastic | No | 190–220°C | 50–60°C | 45°C / 4h | ✓ | ✓ | ✓ | ✓ | C | Color confirmed to exist (hatchbox3d.com product tag listing); hex not independently confirmed | Deep-dive follow-up 2026-07-19; Matte PLA expansion
PLA Matte | HX-MAT-RED | Hatchbox Matte PLA | Red |  | #C81E2C | 1.75mm | ±0.03mm | Plastic | No | 190–220°C | 50–60°C | 45°C / 4h | ✓ | ✓ | ✓ | ✓ | C | Color confirmed to exist (hatchbox3d.com product tag listing); hex not independently confirmed | Deep-dive follow-up 2026-07-19; Matte PLA expansion
PLA Matte | HX-MAT-SIL | Hatchbox Matte PLA | Silver |  | #B8BAB8 | 1.75mm | ±0.03mm | Plastic | No | 190–220°C | 50–60°C | 45°C / 4h | ✓ | ✓ | ✓ | ✓ | C | Color confirmed to exist (hatchbox3d.com product tag listing); hex not independently confirmed | Deep-dive follow-up 2026-07-19; Matte PLA expansion
PLA Matte | HX-MAT-WHI | Hatchbox Matte PLA | White |  | #FFFFFF | 1.75mm | ±0.03mm | Plastic | No | 190–220°C | 50–60°C | 45°C / 4h | ✓ | ✓ | ✓ | ✓ | C | Line existence confirmed (hatchbox3d.com product listing); full color list not itemized in any source found | Deep-dive follow-up 2026-07-19; NEW LINE — not previously in catalog
PLA Matte | HX-MAT-YEL | Hatchbox Matte PLA | Yellow |  | #F4C61F | 1.75mm | ±0.03mm | Plastic | No | 190–220°C | 50–60°C | 45°C / 4h | ✓ | ✓ | ✓ | ✓ | C | Color confirmed to exist (hatchbox3d.com product tag listing); hex not independently confirmed | Deep-dive follow-up 2026-07-19; Matte PLA expansion
PLA+ | HX-PLAP175-BK | Hatchbox PLA+ | Black |  | #111111 | 1.75mm | ±0.03mm | Cardboard | Yes | 185–225°C | 50–60°C | 45°C / 4h | ⚠ | ⚠ | ⚠ | ⚠ | B | Toughened PLA+; cardboard spool requires AMS Adapter Ring | Cardboard spool — AMS Adapter Ring required
PLA+ | HX-PLAP175-BL | Hatchbox PLA+ | Blue |  | #0057A8 | 1.75mm | ±0.03mm | Cardboard | Yes | 185–225°C | 50–60°C | 45°C / 4h | ⚠ | ⚠ | ⚠ | ⚠ | B | Toughened PLA+; cardboard spool requires AMS Adapter Ring | Cardboard spool — AMS Adapter Ring required
PLA+ | HX-PLAP175-GY | Hatchbox PLA+ | Gray |  | #808080 | 1.75mm | ±0.03mm | Cardboard | Yes | 185–225°C | 50–60°C | 45°C / 4h | ⚠ | ⚠ | ⚠ | ⚠ | B | Toughened PLA+; cardboard spool requires AMS Adapter Ring | Cardboard spool — AMS Adapter Ring required
PLA+ | HX-PLAP175-GN | Hatchbox PLA+ | Green |  | #2E8B57 | 1.75mm | ±0.03mm | Cardboard | Yes | 185–225°C | 50–60°C | 45°C / 4h | ⚠ | ⚠ | ⚠ | ⚠ | B | Toughened PLA+; cardboard spool requires AMS Adapter Ring | Cardboard spool — AMS Adapter Ring required
PLA+ | HX-PLAP175-RD | Hatchbox PLA+ | Red |  | #CC0000 | 1.75mm | ±0.03mm | Cardboard | Yes | 185–225°C | 50–60°C | 45°C / 4h | ⚠ | ⚠ | ⚠ | ⚠ | B | Toughened PLA+; cardboard spool requires AMS Adapter Ring | Cardboard spool — AMS Adapter Ring required
PLA+ | HX-PLAP175-WH | Hatchbox PLA+ | White |  | #F5F5F5 | 1.75mm | ±0.03mm | Cardboard | Yes | 185–225°C | 50–60°C | 45°C / 4h | ⚠ | ⚠ | ⚠ | ⚠ | B | Toughened PLA+; cardboard spool requires AMS Adapter Ring | Cardboard spool — AMS Adapter Ring required
TPU | HX-TPU-BAB | Hatchbox TPU 95A | Baby Blue |  | #AED6E8 | 1.75mm | ±0.03mm | Plastic | No | 220–235°C | 25–50°C | 50°C / 8h | ✗ | ✗ | ✗ | ✗ | B | Line existence confirmed (hatchbox3d.com/collections/all-filaments/tpu); TPU is external-spool-only on all Bambu AMS variants | Deep-dive follow-up 2026-07-19; NEW LINE — not previously in catalog
TPU | HX-TPU-BEI | Hatchbox TPU 95A | Beige |  | #E8D4B8 | 1.75mm | ±0.03mm | Plastic | No | 220–235°C | 25–50°C | 50°C / 8h | ✗ | ✗ | ✗ | ✗ | B | Line existence confirmed (hatchbox3d.com/collections/all-filaments/tpu); TPU is external-spool-only on all Bambu AMS variants | Deep-dive follow-up 2026-07-19; NEW LINE — not previously in catalog
TPU | HX-TPU-BLA | Hatchbox TPU 95A | Black |  | #000000 | 1.75mm | ±0.03mm | Plastic | No | 220–235°C | 25–50°C | 50°C / 8h | ✗ | ✗ | ✗ | ✗ | B | Line existence confirmed (hatchbox3d.com/collections/all-filaments/tpu); TPU is external-spool-only on all Bambu AMS variants | Deep-dive follow-up 2026-07-19; NEW LINE — not previously in catalog
TPU | HX-TPU-BLU | Hatchbox TPU 95A | Blue |  | #1F5FA8 | 1.75mm | ±0.03mm | Plastic | No | 220–235°C | 25–50°C | 50°C / 8h | ✗ | ✗ | ✗ | ✗ | B | Line existence confirmed (hatchbox3d.com/collections/all-filaments/tpu); TPU is external-spool-only on all Bambu AMS variants | Deep-dive follow-up 2026-07-19; NEW LINE — not previously in catalog
TPU | HX-TPU-WHI | Hatchbox TPU 95A | White |  | #FFFFFF | 1.75mm | ±0.03mm | Plastic | No | 220–235°C | 25–50°C | 50°C / 8h | ✗ | ✗ | ✗ | ✗ | B | Line existence confirmed (hatchbox3d.com/collections/all-filaments/tpu); TPU is external-spool-only on all Bambu AMS variants | Deep-dive follow-up 2026-07-19; NEW LINE — not previously in catalog
Note on B2: SKU / Part No. Polymaker PolyLite PLA: confirmed manufacturer codes (PA02001–PA02029). All other brands: internal reference codes. See Config sheet → SKU Note for details.
Note on E2: Color Swatch Cell fill = filament color. No text — see Hex Code (col F). Official hex sources: • Bambu PLA Basic/Matte/PETG Basic/ABS/PLA Translucent: Bambu hex PDFs • Polymaker PolyLite PLA: confirmed from shop.polymaker.com • All other brands: approximate
Note on F2: Hex Code The hex color code for this filament. Background tint is a 12% blend of the swatch color toward white, giving a visual connection to the adjacent swatch cell. Official hex sources: see Color Swatch comment (col E).
Note on N2: AMS X/P Compatibility ✓ Compatible with standard AMS X/P unit ✗ Not compatible — use external spool ⚠ Compatible with conditions (adapter ring, special mode, etc.) Printers: X1C, X1E, P1S, P1P
Note on O2: AMS Lite Compatibility ✓ Compatible with AMS Lite unit ✗ Not compatible (open-frame; no ABS/ASA/PA support) ⚠ Compatible with conditions Printers: A1, A1 mini
Note on P2: AMS 2 Pro Compatibility ✓ Compatible with AMS 2 Pro unit ✗ Not compatible ⚠ Compatible with conditions Printers: H2D
Note on Q2: AMS HT Compatibility ✓ Compatible with AMS HT unit ✗ Not compatible ⚠ Compatible with conditions Printers: H2D Required for TPU 95A multi-color printing

## Material Guide
Hatchbox — Material Guide
Material | Print Temp Range | Bed Temp Range | Enclosure Required | AMS Compatible | Drying Required | Drying Temp / Time | Notes
PLA | 180–220°C | 50–60°C | No | ⚠ | Recommended | 45°C / 4h | All Hatchbox spools are cardboard — AMS Adapter Ring required for all AMS variants
PLA+ | 185–225°C | 50–60°C | No | ⚠ | Recommended | 45°C / 4h | Cardboard spool — AMS Adapter Ring required; tougher than PLA
PETG | 230–260°C | 70–80°C | No | ⚠ | Yes | 65°C / 6h | Cardboard spool — AMS Adapter Ring required
ABS | 220–260°C | 90–110°C | Yes | ⚠ | Yes | 65°C / 8h | Cardboard spool + enclosure required; AMS Lite incompatible

## Config
⚙ Configuration
Setting | Value | Notes
Brand | Hatchbox
File Version | v3
Generated | 2026-07-25 | Date this file was last generated by generate_all.py
SKU Note | Reference codes (HX-xxx) — verify ASINs on Amazon | SKU column: confirmed mfr codes noted above; others are internal reference codes
Hex Note | Per-row confirmation status is tracked in each Catalog row's Notes column (manufacturer TDS-confirmed, official product-page confirmed, or unconfirmed placeholder). #999999 in the Hex Code column always means unconfirmed placeholder, not a real color. | Approximate hex = visually representative; not manufacturer-confirmed
Inventory Note | This workbook covers catalog reference data only. On-hand spool inventory is tracked separately in Filament_Inventory.xlsx. | Split from per-brand Inventory Tracker sheets, 2026-07-23