## Dashboard
📦 Creality Hyper — Filament Reference ¦ v3
CATALOG SUMMARY
Total Catalog Entries (active)
Tier S — Premium
Tier A — Excellent
Tier B — Good
Tier C — Specialty
Require AMS Adapter Ring
TIER LEGEND
S | Premium — first-party or best-in-class; optimized profiles, top AMS reliability
A | Excellent — high quality, tested profiles, reliable AMS performance
B | Good — solid performer with minor caveats (e.g. needs adapter ring, temp adjustment)
C | Specialty — limited AMS use, requires special setup, or niche material
INVENTORY
On-hand spool inventory is tracked separately in Filament_Inventory.xlsx, not in this workbook.
File Generated
AMS ADAPTER RING STATUS
BY MATERIAL TYPE
Material Type | Catalog Entries
ABS
ASA
PC
PETG
PETG-CF
PLA
PLA (Lightweight RFID)
PLA (Luminous RFID)
PLA (Rainbow)
PLA (Stardust RFID)
PLA-CF
TPU

## Catalog
Creality Hyper — Filament Catalog
Material Type | SKU / Part No. | Product Name | Color Name | Color Swatch | Hex Code | Diameter | Diameter Tolerance | Spool Type | AMS Adapter Required | Print Temp Range | Bed Temp Range | Drying Temp / Time | AMS X/P | AMS Lite | AMS 2 Pro | AMS HT | Tier | Tier Rationale | Notes
ABS | CRH-ABS-BK | ABS | Black |  | #111111 | 1.75mm | ±0.03mm | Plastic | No | 235–265°C | 80–100°C | 65°C / 8h | ✓ | ✗ | ✓ | ✓ | B | High-speed ABS; enclosure required; no Bambu-optimized profile | Enclosure required; AMS Lite ✗
ABS | CRH-ABS-GY | ABS | Gray |  | #808080 | 1.75mm | ±0.03mm | Plastic | No | 235–265°C | 80–100°C | 65°C / 8h | ✓ | ✗ | ✓ | ✓ | B | High-speed ABS; enclosure required; no Bambu-optimized profile | Enclosure required; AMS Lite ✗
ABS | CRH-ABS-WH | ABS | White |  | #F5F5F5 | 1.75mm | ±0.03mm | Plastic | No | 235–265°C | 80–100°C | 65°C / 8h | ✓ | ✗ | ✓ | ✓ | B | High-speed ABS; enclosure required; no Bambu-optimized profile | Enclosure required; AMS Lite ✗
ASA | CRH-ASA-BK | ASA | Black |  | #111111 | 1.75mm | ±0.03mm | Plastic | No | 240–270°C | 90–110°C | 80°C / 8h | ✓ | ✗ | ✓ | ✓ | B | High-speed ASA formulation; UV-resistant; enclosure required | Enclosure required; AMS Lite ✗
ASA | CRH-ASA-WH | ASA | White |  | #F5F5F5 | 1.75mm | ±0.03mm | Plastic | No | 240–270°C | 90–110°C | 80°C / 8h | ✓ | ✗ | ✓ | ✓ | B | High-speed ASA formulation; UV-resistant; enclosure required | Enclosure required; AMS Lite ✗
PC | CRH-PC-01 | Hyper PC | Black |  | #0D0D0D | 1.75mm | ±0.05mm | Plastic | No | 260–280°C | 90–110°C | 80°C / 8h | ✓ | ✗ | ✓ | ✓ | C | Line existence confirmed (store.creality.com/collections/hyper-series); specs estimated, not individually TDS-confirmed | Deep-dive follow-up 2026-07-19; NEW LINE
PETG | CRH-PETG-BK | PETG | Black |  | #111111 | 1.75mm | ±0.03mm | Plastic | No | 230–260°C | 70–85°C | 65°C / 6h | ✓ | ✓ | ✓ | ✓ | B | High-speed formulation PETG; standard AMS compatibility
PETG | CRH-PETG-BL | PETG | Blue |  | #0057A8 | 1.75mm | ±0.03mm | Plastic | No | 230–260°C | 70–85°C | 65°C / 6h | ✓ | ✓ | ✓ | ✓ | B | High-speed formulation PETG; standard AMS compatibility
PETG | CRH-PETG-GY | PETG | Gray |  | #808080 | 1.75mm | ±0.03mm | Plastic | No | 230–260°C | 70–85°C | 65°C / 6h | ✓ | ✓ | ✓ | ✓ | B | High-speed formulation PETG; standard AMS compatibility
PETG | CRH-PETG-RD | PETG | Red |  | #CC0000 | 1.75mm | ±0.03mm | Plastic | No | 230–260°C | 70–85°C | 65°C / 6h | ✓ | ✓ | ✓ | ✓ | B | High-speed formulation PETG; standard AMS compatibility
PETG | CRH-PETG-TR | PETG | Transparent |  | #D8EEF8 | 1.75mm | ±0.03mm | Plastic | No | 230–260°C | 70–85°C | 65°C / 6h | ✓ | ✓ | ✓ | ✓ | B | High-speed formulation PETG; standard AMS compatibility
PETG | CRH-PETG-WH | PETG | White |  | #F5F5F5 | 1.75mm | ±0.03mm | Plastic | No | 230–260°C | 70–85°C | 65°C / 6h | ✓ | ✓ | ✓ | ✓ | B | High-speed formulation PETG; standard AMS compatibility
PETG-CF | CRH-PETGCF-BK | PETG-CF | Black |  | #111111 | 1.75mm | ±0.03mm | Plastic | No | 240–260°C | 70–85°C | 65°C / 8h | ✓ | ✓ | ✓ | ✓ | B | High-speed CF PETG; abrasive; hardened nozzle required | Abrasive — hardened nozzle (≥0.4mm) required
PLA | CRH-PLA-BG | Hyper PLA | Beige |  | #F5DEB3 | 1.75mm | ±0.03mm | Plastic | No | 200–240°C | 25–60°C | 45°C / 4h | ✓ | ✓ | ✓ | ✓ | B | High-speed formulation PLA; designed for 300mm/s+; compatible with Bambu printers
PLA | CRH-PLA-BK | Hyper PLA | Black |  | #111111 | 1.75mm | ±0.03mm | Plastic | No | 200–240°C | 25–60°C | 45°C / 4h | ✓ | ✓ | ✓ | ✓ | B | High-speed formulation PLA; designed for 300mm/s+; compatible with Bambu printers
PLA | CRH-PLA-BL | Hyper PLA | Blue |  | #0057A8 | 1.75mm | ±0.03mm | Plastic | No | 200–240°C | 25–60°C | 45°C / 4h | ✓ | ✓ | ✓ | ✓ | B | High-speed formulation PLA; designed for 300mm/s+; compatible with Bambu printers
PLA | CRH-PLA-BR | Hyper PLA | Brown |  | #8B4513 | 1.75mm | ±0.03mm | Plastic | No | 200–240°C | 25–60°C | 45°C / 4h | ✓ | ✓ | ✓ | ✓ | B | High-speed formulation PLA; designed for 300mm/s+; compatible with Bambu printers
PLA | CRH-PLA-GY | Hyper PLA | Gray |  | #808080 | 1.75mm | ±0.03mm | Plastic | No | 200–240°C | 25–60°C | 45°C / 4h | ✓ | ✓ | ✓ | ✓ | B | High-speed formulation PLA; designed for 300mm/s+; compatible with Bambu printers
PLA | CRH-PLA-GN | Hyper PLA | Green |  | #2E8B57 | 1.75mm | ±0.03mm | Plastic | No | 200–240°C | 25–60°C | 45°C / 4h | ✓ | ✓ | ✓ | ✓ | B | High-speed formulation PLA; designed for 300mm/s+; compatible with Bambu printers
PLA | CRH-PLA-OR | Hyper PLA | Orange |  | #F5821F | 1.75mm | ±0.03mm | Plastic | No | 200–240°C | 25–60°C | 45°C / 4h | ✓ | ✓ | ✓ | ✓ | B | High-speed formulation PLA; designed for 300mm/s+; compatible with Bambu printers
PLA | CRH-PLA-PK | Hyper PLA | Pink |  | #FF69B4 | 1.75mm | ±0.03mm | Plastic | No | 200–240°C | 25–60°C | 45°C / 4h | ✓ | ✓ | ✓ | ✓ | B | High-speed formulation PLA; designed for 300mm/s+; compatible with Bambu printers
PLA | CRH-PLA-PU | Hyper PLA | Purple |  | #6A0DAD | 1.75mm | ±0.03mm | Plastic | No | 200–240°C | 25–60°C | 45°C / 4h | ✓ | ✓ | ✓ | ✓ | B | High-speed formulation PLA; designed for 300mm/s+; compatible with Bambu printers
PLA | CRH-PLA-RD | Hyper PLA | Red |  | #CC0000 | 1.75mm | ±0.03mm | Plastic | No | 200–240°C | 25–60°C | 45°C / 4h | ✓ | ✓ | ✓ | ✓ | B | High-speed formulation PLA; designed for 300mm/s+; compatible with Bambu printers
PLA | CRH-PLA-WH | Hyper PLA | White |  | #F5F5F5 | 1.75mm | ±0.03mm | Plastic | No | 200–240°C | 25–60°C | 45°C / 4h | ✓ | ✓ | ✓ | ✓ | B | High-speed formulation PLA; designed for 300mm/s+; compatible with Bambu printers
PLA | CRH-PLA-YL | Hyper PLA | Yellow |  | #F5C518 | 1.75mm | ±0.03mm | Plastic | No | 200–240°C | 25–60°C | 45°C / 4h | ✓ | ✓ | ✓ | ✓ | B | High-speed formulation PLA; designed for 300mm/s+; compatible with Bambu printers
PLA (Lightweight RFID) | CRH-LW-01 | Hyper PLA Lightweight RFID | Black |  | #0D0D0D | 1.75mm | ±0.03mm | Plastic | No | 220–250°C | 45–60°C | 45°C / 4h | ✓ | ✓ | ✓ | ✓ | C | Line existence confirmed (store.creality.com); foaming/lightweight PLA with RFID tag, specs estimated | Deep-dive follow-up 2026-07-19; NEW LINE
PLA (Luminous RFID) | CRH-LUM-01 | Hyper PLA Luminous RFID | Glow Green |  | #999999 | 1.75mm | ±0.03mm | Plastic | No | 200–220°C | 45–60°C | 45°C / 4h | ✓ | ✓ | ✓ | ✓ | C | Line existence confirmed (store.creality.com); glow-in-dark PLA with RFID tag, specs estimated | Deep-dive follow-up 2026-07-19; NEW LINE
PLA (Rainbow) | CRH-RBOW-01 | Hyper Rainbow PLA | Rainbow (gradient) |  | #999999 | 1.75mm | ±0.03mm | Plastic | No | 200–220°C | 45–60°C | 45°C / 4h | ✓ | ✓ | ✓ | ✓ | C | Line existence confirmed (store.creality.com/collections/hyper-series); multi-color-per-spool gradient product, specs estimated from base Hyper PLA | Deep-dive follow-up 2026-07-19; NEW LINE
PLA (Stardust RFID) | CRH-STAR-01 | Hyper PLA Stardust RFID | Stardust Mix |  | #999999 | 1.75mm | ±0.03mm | Plastic | No | 200–220°C | 45–60°C | 45°C / 4h | ✓ | ✓ | ✓ | ✓ | C | Line existence confirmed (store.creality.com); sparkle-effect PLA with RFID tag, specs estimated | Deep-dive follow-up 2026-07-19; NEW LINE
PLA-CF | CRH-PLACF-BK | PLA-CF | Black |  | #111111 | 1.75mm | ±0.03mm | Plastic | No | 220–250°C | 50–70°C | 65°C / 8h | ✓ | ✓ | ✓ | ✓ | B | Carbon-fiber reinforced PLA for stiff lightweight parts; hardened nozzle required | Abrasive — hardened nozzle (≥0.4mm) required; ≥0.6mm recommended
TPU | CRH-TPU-BK | TPU | Black |  | #111111 | 1.75mm | ±0.03mm | Plastic | No | 215–235°C | 25–50°C | 45°C / 6h | ✗ | ✗ | ✗ | ✗ | B | Standard TPU; external spool only | External spool only on all Bambu AMS variants
TPU | CRH-TPU-NT | TPU | Natural |  | #F0E8D8 | 1.75mm | ±0.03mm | Plastic | No | 215–235°C | 25–50°C | 45°C / 6h | ✗ | ✗ | ✗ | ✗ | B | Standard TPU; external spool only | External spool only on all Bambu AMS variants
Note on B2: SKU / Part No. Polymaker PolyLite PLA: confirmed manufacturer codes (PA02001–PA02029). All other brands: internal reference codes. See Config sheet → SKU Note for details.
Note on E2: Color Swatch Cell fill = filament color. No text — see Hex Code (col F). Official hex sources: • Bambu PLA Basic/Matte/PETG Basic/ABS/PLA Translucent: Bambu hex PDFs • Polymaker PolyLite PLA: confirmed from shop.polymaker.com • All other brands: approximate
Note on F2: Hex Code The hex color code for this filament. Background tint is a 12% blend of the swatch color toward white, giving a visual connection to the adjacent swatch cell. Official hex sources: see Color Swatch comment (col E).
Note on N2: AMS X/P Compatibility ✓ Compatible with standard AMS X/P unit ✗ Not compatible — use external spool ⚠ Compatible with conditions (adapter ring, special mode, etc.) Printers: X1C, X1E, P1S, P1P
Note on O2: AMS Lite Compatibility ✓ Compatible with AMS Lite unit ✗ Not compatible (open-frame; no ABS/ASA/PA support) ⚠ Compatible with conditions Printers: A1, A1 mini
Note on P2: AMS 2 Pro Compatibility ✓ Compatible with AMS 2 Pro unit ✗ Not compatible ⚠ Compatible with conditions Printers: H2D
Note on Q2: AMS HT Compatibility ✓ Compatible with AMS HT unit ✗ Not compatible ⚠ Compatible with conditions Printers: H2D Required for TPU 95A multi-color printing

## Material Guide
Creality Hyper — Material Guide
Material | Print Temp Range | Bed Temp Range | Enclosure Required | AMS Compatible | Drying Required | Drying Temp / Time | Notes
PLA | 200–240°C | 25–60°C | No | Yes | Recommended | 45°C / 4h | High-speed formulation; designed for 300mm/s+
PETG | 230–260°C | 70–85°C | No | Yes | Yes | 65°C / 6h
ABS | 235–265°C | 80–100°C | Yes | Yes | Yes | 65°C / 8h | Enclosure required; AMS Lite ✗
PLA-CF | 220–250°C | 50–70°C | No | Yes | Yes | 65°C / 8h | Hardened nozzle required; abrasive — monitor wear
ASA | 240–270°C | 90–110°C | Yes | Yes | Yes | 80°C / 8h | Enclosure required; AMS Lite ✗; UV-resistant
TPU | 215–235°C | 25–50°C | No | No | Yes | 45°C / 6h | External spool only on all Bambu AMS variants
PETG-CF | 240–260°C | 70–85°C | No | Yes | Yes | 65°C / 8h | Abrasive; hardened nozzle required

## Config
⚙ Configuration
Setting | Value | Notes
Brand | Creality Hyper
File Version | v3
Generated | 2026-07-25 | Date this file was last generated by generate_all.py
SKU Note | Reference codes (CRH-xxx) — verify ASINs on Amazon | SKU column: confirmed mfr codes noted above; others are internal reference codes
Hex Note | Per-row confirmation status is tracked in each Catalog row's Notes column (manufacturer TDS-confirmed, official product-page confirmed, or unconfirmed placeholder). #999999 in the Hex Code column always means unconfirmed placeholder, not a real color. | Approximate hex = visually representative; not manufacturer-confirmed
Inventory Note | This workbook covers catalog reference data only. On-hand spool inventory is tracked separately in Filament_Inventory.xlsx. | Split from per-brand Inventory Tracker sheets, 2026-07-23