## Dashboard
📦 Polymaker — Filament Reference ¦ v3
CATALOG SUMMARY
Total Catalog Entries (active)
Tier S — Premium
Tier A — Excellent
Tier B — Good
Tier C — Specialty
Require AMS Adapter Ring
TIER LEGEND
S | Premium — first-party or best-in-class; optimized profiles, top AMS reliability
A | Excellent — high quality, tested profiles, reliable AMS performance
B | Good — solid performer with minor caveats (e.g. needs adapter ring, temp adjustment)
C | Specialty — limited AMS use, requires special setup, or niche material
INVENTORY
On-hand spool inventory is tracked separately in Filament_Inventory.xlsx, not in this workbook.
File Generated
AMS ADAPTER RING STATUS
BY MATERIAL TYPE
Material Type | Catalog Entries
ABS
ASA
PA
PA-CF
PC
PETG
PLA
PLA Matte
PLA Satin
PLA Silk
PLA-CF
PLA-LW
Support
TPU

## Catalog
Polymaker — Filament Catalog
Material Type | SKU / Part No. | Product Name | Color Name | Color Swatch | Hex Code | Diameter | Diameter Tolerance | Spool Type | AMS Adapter Required | Print Temp Range | Bed Temp Range | Drying Temp / Time | AMS X/P | AMS Lite | AMS 2 Pro | AMS HT | Tier | Tier Rationale | Notes
ABS | PM-ABS-BLA | PolyLite ABS | Black |  | #16161A | 1.75mm | ±0.03mm | Plastic | No | 245–265°C | 90–100°C | 70°C / 4h | ✓ | ✓ | ✓ | ✓ | B | Existing catalog entries — not re-verified this deep-dive pass | Hex confirmed via official Polymaker shop.polymaker.com product page, 2026-07-22
ABS | PM-ABS-BLU | PolyLite ABS | Blue |  | #003276 | 1.75mm | ±0.03mm | Plastic | No | 245–265°C | 90–100°C | 70°C / 4h | ✓ | ✓ | ✓ | ✓ | B | Existing catalog entries — not re-verified this deep-dive pass | Hex confirmed via official Polymaker shop.polymaker.com product page, 2026-07-22
ABS | PM-ABS-GRE | PolyLite ABS | Grey |  | #8C8D93 | 1.75mm | ±0.03mm | Plastic | No | 245–265°C | 90–100°C | 70°C / 4h | ✓ | ✓ | ✓ | ✓ | B | Existing catalog entries — not re-verified this deep-dive pass | Hex confirmed via official Polymaker shop.polymaker.com product page, 2026-07-22
ABS | PM-ABS-RED | PolyLite ABS | Red |  | #F3442B | 1.75mm | ±0.03mm | Plastic | No | 245–265°C | 90–100°C | 70°C / 4h | ✓ | ✓ | ✓ | ✓ | B | Existing catalog entries — not re-verified this deep-dive pass | Hex confirmed via official Polymaker shop.polymaker.com product page, 2026-07-22
ABS | PM-ABS-WHI | PolyLite ABS | White |  | #F0EBE8 | 1.75mm | ±0.03mm | Plastic | No | 245–265°C | 90–100°C | 70°C / 4h | ✓ | ✓ | ✓ | ✓ | B | Existing catalog entries — not re-verified this deep-dive pass | Hex confirmed via official Polymaker shop.polymaker.com product page, 2026-07-22
ASA | PM-PH-05 | PolyLite ASA | Black |  | #0D0D0D | 1.75mm | ±0.03mm | Plastic | No | 240–260°C | 90–110°C | 70°C / 4h | ✓ | ✓ | ✓ | ✓ | C | Line existence confirmed via Polymaker wiki/shop; specs estimated from sibling materials, not individually TDS-confirmed | PLACEHOLDER — line confirmed to exist (shop.polymaker.com / wiki.polymaker.com) but color list not verified this pass
PA | PM-PH-07 | PolyMide PA6 | Natural |  | #999999 | 1.75mm | ±0.05mm | Plastic | No | 260–280°C | 60–90°C | 80°C / 24h | ✓ | ✓ | ✓ | ✓ | C | Line existence confirmed via Polymaker wiki/shop; specs estimated from sibling materials, not individually TDS-confirmed | PLACEHOLDER — line confirmed to exist (shop.polymaker.com / wiki.polymaker.com) but color list not verified this pass
PA-CF | PM-PH-08 | PolyMide PA6-CF | Black |  | #0D0D0D | 1.75mm | ±0.05mm | Plastic | No | 260–280°C | 60–90°C | 80°C / 24h | ✓ | ✓ | ✓ | ✓ | C | Line existence confirmed via Polymaker wiki/shop; specs estimated from sibling materials, not individually TDS-confirmed | PLACEHOLDER — line confirmed to exist (shop.polymaker.com / wiki.polymaker.com) but color list not verified this pass
PC | PM-PH-06 | PolyMax PC | Black |  | #0D0D0D | 1.75mm | ±0.03mm | Plastic | No | 260–280°C | 100–120°C | 80°C / 8h | ✓ | ✓ | ✓ | ✓ | C | Line existence confirmed via Polymaker wiki/shop; specs estimated from sibling materials, not individually TDS-confirmed | PLACEHOLDER — line confirmed to exist (shop.polymaker.com / wiki.polymaker.com) but color list not verified this pass
PETG | PM-PETG-BLA | PolyLite PETG | Black |  | #070908 | 1.75mm | ±0.03mm | Plastic | No | 230–240°C | 70–80°C | 65°C / 6h | ✓ | ✓ | ✓ | ✓ | B | Existing catalog entries — not re-verified this deep-dive pass | Hex confirmed via official Polymaker shop.polymaker.com product page, 2026-07-22
PETG | PM-PETG-BLU | PolyLite PETG | Blue |  | #1B3B99 | 1.75mm | ±0.03mm | Plastic | No | 230–240°C | 70–80°C | 65°C / 6h | ✓ | ✓ | ✓ | ✓ | B | Existing catalog entries — not re-verified this deep-dive pass | Hex confirmed via official Polymaker shop.polymaker.com product page, 2026-07-22
PETG | PM-PETG-GRN | PolyLite PETG | Green |  | #38B837 | 1.75mm | ±0.03mm | Plastic | No | 230–240°C | 70–80°C | 65°C / 6h | ✓ | ✓ | ✓ | ✓ | B | Existing catalog entries — not re-verified this deep-dive pass | Hex confirmed via official Polymaker shop.polymaker.com product page, 2026-07-22
PETG | PM-PETG-GRE | PolyLite PETG | Grey |  | #A7AEB2 | 1.75mm | ±0.03mm | Plastic | No | 230–240°C | 70–80°C | 65°C / 6h | ✓ | ✓ | ✓ | ✓ | B | Existing catalog entries — not re-verified this deep-dive pass | Hex confirmed via official Polymaker shop.polymaker.com product page, 2026-07-22
PETG | PM-PETG-ORA | PolyLite PETG | Orange |  | #DC7C40 | 1.75mm | ±0.03mm | Plastic | No | 230–240°C | 70–80°C | 65°C / 6h | ✓ | ✓ | ✓ | ✓ | B | Existing catalog entries — not re-verified this deep-dive pass | Hex confirmed via official Polymaker shop.polymaker.com product page, 2026-07-22
PETG | PM-PETG-RED | PolyLite PETG | Red |  | #C23320 | 1.75mm | ±0.03mm | Plastic | No | 230–240°C | 70–80°C | 65°C / 6h | ✓ | ✓ | ✓ | ✓ | B | Existing catalog entries — not re-verified this deep-dive pass | Hex confirmed via official Polymaker shop.polymaker.com product page, 2026-07-22
PETG | PM-PETG-TRA | PolyLite PETG | Transparent |  | #999999 | 1.75mm | ±0.03mm | Plastic | No | 230–240°C | 70–80°C | 65°C / 6h | ✓ | ✓ | ✓ | ✓ | B | Existing catalog entries — not re-verified this deep-dive pass | Carried forward unverified
PETG | PM-PETG-WHI | PolyLite PETG | White |  | #F8FAF8 | 1.75mm | ±0.03mm | Plastic | No | 230–240°C | 70–80°C | 65°C / 6h | ✓ | ✓ | ✓ | ✓ | B | Existing catalog entries — not re-verified this deep-dive pass | Hex confirmed via official Polymaker shop.polymaker.com product page, 2026-07-22
PETG | PM-PETG-YEL | PolyLite PETG | Yellow |  | #FBE95C | 1.75mm | ±0.03mm | Plastic | No | 230–240°C | 70–80°C | 65°C / 6h | ✓ | ✓ | ✓ | ✓ | B | Existing catalog entries — not re-verified this deep-dive pass | Hex confirmed via official Polymaker shop.polymaker.com product page, 2026-07-22
PLA | PM-PLA-01 | PolyLite PLA | Aqua Blue |  | #5EBDDB | 1.75mm | ±0.03mm | Plastic | No | 190–230°C | 25–60°C | 55°C / 6h | ✓ | ✓ | ✓ | ✓ | B | Existing catalog entries; official color range confirmed to be ~29-32 colors (shop.polymaker.com), so this line was already close to complete — not individually re-verified this pass | Hex confirmed via official Polymaker shop.polymaker.com product page, 2026-07-22
PLA | PM-PLA-02 | PolyLite PLA | Azure Blue |  | #0061D5 | 1.75mm | ±0.03mm | Plastic | No | 190–230°C | 25–60°C | 55°C / 6h | ✓ | ✓ | ✓ | ✓ | B | Existing catalog entries; official color range confirmed to be ~29-32 colors (shop.polymaker.com), so this line was already close to complete — not individually re-verified this pass | Hex confirmed via official Polymaker shop.polymaker.com product page, 2026-07-22
PLA | PM-PLA-03 | PolyLite PLA | Beige |  | #C2AB72 | 1.75mm | ±0.03mm | Plastic | No | 190–230°C | 25–60°C | 55°C / 6h | ✓ | ✓ | ✓ | ✓ | B | Existing catalog entries; official color range confirmed to be ~29-32 colors (shop.polymaker.com), so this line was already close to complete — not individually re-verified this pass | Hex confirmed via official Polymaker shop.polymaker.com product page, 2026-07-22
PLA | PM-PLA-04 | PolyLite PLA | Black |  | #030305 | 1.75mm | ±0.03mm | Plastic | No | 190–230°C | 25–60°C | 55°C / 6h | ✓ | ✓ | ✓ | ✓ | B | Existing catalog entries; official color range confirmed to be ~29-32 colors (shop.polymaker.com), so this line was already close to complete — not individually re-verified this pass | Hex confirmed via official Polymaker shop.polymaker.com product page, 2026-07-22
PLA | PM-PH-01 | PolyMax PLA | Black |  | #0D0D0D | 1.75mm | ±0.03mm | Plastic | No | 195–230°C | 25–60°C | 55°C / 6h | ✓ | ✓ | ✓ | ✓ | C | Line existence confirmed via Polymaker wiki/shop; specs estimated from sibling materials, not individually TDS-confirmed | PLACEHOLDER — line confirmed to exist (shop.polymaker.com / wiki.polymaker.com) but color list not verified this pass
PLA | PM-PH-02 | PolyLite PLA Pro | Black |  | #0D0D0D | 1.75mm | ±0.03mm | Plastic | No | 190–220°C | 30–60°C | 55°C / 6h | ✓ | ✓ | ✓ | ✓ | C | Line existence confirmed via Polymaker wiki/shop; specs estimated from sibling materials, not individually TDS-confirmed | PLACEHOLDER — line confirmed to exist (shop.polymaker.com / wiki.polymaker.com) but color list not verified this pass
PLA | PM-PLA-05 | PolyLite PLA | Blue |  | #013178 | 1.75mm | ±0.03mm | Plastic | No | 190–230°C | 25–60°C | 55°C / 6h | ✓ | ✓ | ✓ | ✓ | B | Existing catalog entries; official color range confirmed to be ~29-32 colors (shop.polymaker.com), so this line was already close to complete — not individually re-verified this pass | Hex confirmed via official Polymaker shop.polymaker.com product page, 2026-07-22
PLA | PM-PLA-06 | PolyLite PLA | Brown |  | #4B2A17 | 1.75mm | ±0.03mm | Plastic | No | 190–230°C | 25–60°C | 55°C / 6h | ✓ | ✓ | ✓ | ✓ | B | Existing catalog entries; official color range confirmed to be ~29-32 colors (shop.polymaker.com), so this line was already close to complete — not individually re-verified this pass | Hex confirmed via official Polymaker shop.polymaker.com product page, 2026-07-22
PLA | PM-PLA-07 | PolyLite PLA | Cold White |  | #EAECF5 | 1.75mm | ±0.03mm | Plastic | No | 190–230°C | 25–60°C | 55°C / 6h | ✓ | ✓ | ✓ | ✓ | B | Existing catalog entries; official color range confirmed to be ~29-32 colors (shop.polymaker.com), so this line was already close to complete — not individually re-verified this pass | Hex confirmed via official Polymaker shop.polymaker.com product page, 2026-07-22
PLA | PM-PLA-08 | PolyLite PLA | Cream |  | #EED1A8 | 1.75mm | ±0.03mm | Plastic | No | 190–230°C | 25–60°C | 55°C / 6h | ✓ | ✓ | ✓ | ✓ | B | Existing catalog entries; official color range confirmed to be ~29-32 colors (shop.polymaker.com), so this line was already close to complete — not individually re-verified this pass | Hex confirmed via official Polymaker shop.polymaker.com product page, 2026-07-22
PLA | PM-PLA-09 | PolyLite PLA | Dark Gray Green |  | #4C5F46 | 1.75mm | ±0.03mm | Plastic | No | 190–230°C | 25–60°C | 55°C / 6h | ✓ | ✓ | ✓ | ✓ | B | Existing catalog entries; official color range confirmed to be ~29-32 colors (shop.polymaker.com), so this line was already close to complete — not individually re-verified this pass | Hex confirmed via official Polymaker shop.polymaker.com product page, 2026-07-22
PLA | PM-PLA-10 | PolyLite PLA | Dark Grey |  | #6E8393 | 1.75mm | ±0.03mm | Plastic | No | 190–230°C | 25–60°C | 55°C / 6h | ✓ | ✓ | ✓ | ✓ | B | Existing catalog entries; official color range confirmed to be ~29-32 colors (shop.polymaker.com), so this line was already close to complete — not individually re-verified this pass | Hex confirmed via official Polymaker shop.polymaker.com product page, 2026-07-22
PLA | PM-PLA-11 | PolyLite PLA | Green |  | #30A45F | 1.75mm | ±0.03mm | Plastic | No | 190–230°C | 25–60°C | 55°C / 6h | ✓ | ✓ | ✓ | ✓ | B | Existing catalog entries; official color range confirmed to be ~29-32 colors (shop.polymaker.com), so this line was already close to complete — not individually re-verified this pass | Hex confirmed via official Polymaker shop.polymaker.com product page, 2026-07-22
PLA | PM-PLA-12 | PolyLite PLA | Grey |  | #8B8E96 | 1.75mm | ±0.03mm | Plastic | No | 190–230°C | 25–60°C | 55°C / 6h | ✓ | ✓ | ✓ | ✓ | B | Existing catalog entries; official color range confirmed to be ~29-32 colors (shop.polymaker.com), so this line was already close to complete — not individually re-verified this pass | Hex confirmed via official Polymaker shop.polymaker.com product page, 2026-07-22
PLA | PM-PLA-13 | PolyLite PLA | Jungle Green |  | #4E742D | 1.75mm | ±0.03mm | Plastic | No | 190–230°C | 25–60°C | 55°C / 6h | ✓ | ✓ | ✓ | ✓ | B | Existing catalog entries; official color range confirmed to be ~29-32 colors (shop.polymaker.com), so this line was already close to complete — not individually re-verified this pass | Hex confirmed via official Polymaker shop.polymaker.com product page, 2026-07-22
PLA | PM-PLA-14 | PolyLite PLA | Lemon Yellow |  | #EED230 | 1.75mm | ±0.03mm | Plastic | No | 190–230°C | 25–60°C | 55°C / 6h | ✓ | ✓ | ✓ | ✓ | B | Existing catalog entries; official color range confirmed to be ~29-32 colors (shop.polymaker.com), so this line was already close to complete — not individually re-verified this pass | Hex confirmed via official Polymaker shop.polymaker.com product page, 2026-07-22
PLA | PM-PLA-15 | PolyLite PLA | Lime Green |  | #D5D701 | 1.75mm | ±0.03mm | Plastic | No | 190–230°C | 25–60°C | 55°C / 6h | ✓ | ✓ | ✓ | ✓ | B | Existing catalog entries; official color range confirmed to be ~29-32 colors (shop.polymaker.com), so this line was already close to complete — not individually re-verified this pass | Hex confirmed via official Polymaker shop.polymaker.com product page, 2026-07-22
PLA | PM-PLA-16 | PolyLite PLA | Magenta |  | #F24574 | 1.75mm | ±0.03mm | Plastic | No | 190–230°C | 25–60°C | 55°C / 6h | ✓ | ✓ | ✓ | ✓ | B | Existing catalog entries; official color range confirmed to be ~29-32 colors (shop.polymaker.com), so this line was already close to complete — not individually re-verified this pass | Hex confirmed via official Polymaker shop.polymaker.com product page, 2026-07-22
PLA | PM-PLA-17 | PolyLite PLA | Natural |  | #DFD3C3 | 1.75mm | ±0.03mm | Plastic | No | 190–230°C | 25–60°C | 55°C / 6h | ✓ | ✓ | ✓ | ✓ | B | Existing catalog entries; official color range confirmed to be ~29-32 colors (shop.polymaker.com), so this line was already close to complete — not individually re-verified this pass | Hex confirmed via official Polymaker shop.polymaker.com product page, 2026-07-22
PLA | PM-PLA-18 | PolyLite PLA | Olive Brown |  | #A79565 | 1.75mm | ±0.03mm | Plastic | No | 190–230°C | 25–60°C | 55°C / 6h | ✓ | ✓ | ✓ | ✓ | B | Existing catalog entries; official color range confirmed to be ~29-32 colors (shop.polymaker.com), so this line was already close to complete — not individually re-verified this pass | Hex confirmed via official Polymaker shop.polymaker.com product page, 2026-07-22
PLA | PM-PLA-19 | PolyLite PLA | Olive Green |  | #948902 | 1.75mm | ±0.03mm | Plastic | No | 190–230°C | 25–60°C | 55°C / 6h | ✓ | ✓ | ✓ | ✓ | B | Existing catalog entries; official color range confirmed to be ~29-32 colors (shop.polymaker.com), so this line was already close to complete — not individually re-verified this pass | Hex confirmed via official Polymaker shop.polymaker.com product page, 2026-07-22
PLA | PM-PLA-20 | PolyLite PLA | Orange |  | #F36201 | 1.75mm | ±0.03mm | Plastic | No | 190–230°C | 25–60°C | 55°C / 6h | ✓ | ✓ | ✓ | ✓ | B | Existing catalog entries; official color range confirmed to be ~29-32 colors (shop.polymaker.com), so this line was already close to complete — not individually re-verified this pass | Hex confirmed via official Polymaker shop.polymaker.com product page, 2026-07-22
PLA | PM-PLA-21 | PolyLite PLA | Pink |  | #F1A1AF | 1.75mm | ±0.03mm | Plastic | No | 190–230°C | 25–60°C | 55°C / 6h | ✓ | ✓ | ✓ | ✓ | B | Existing catalog entries; official color range confirmed to be ~29-32 colors (shop.polymaker.com), so this line was already close to complete — not individually re-verified this pass | Hex confirmed via official Polymaker shop.polymaker.com product page, 2026-07-22
PLA | PM-PLA-22 | PolyLite PLA | Polymaker Teal |  | #48B9C2 | 1.75mm | ±0.03mm | Plastic | No | 190–230°C | 25–60°C | 55°C / 6h | ✓ | ✓ | ✓ | ✓ | B | Existing catalog entries; official color range confirmed to be ~29-32 colors (shop.polymaker.com), so this line was already close to complete — not individually re-verified this pass | Hex confirmed via official Polymaker shop.polymaker.com product page, 2026-07-22
PLA | PM-PLA-23 | PolyLite PLA | Purple |  | #6447A5 | 1.75mm | ±0.03mm | Plastic | No | 190–230°C | 25–60°C | 55°C / 6h | ✓ | ✓ | ✓ | ✓ | B | Existing catalog entries; official color range confirmed to be ~29-32 colors (shop.polymaker.com), so this line was already close to complete — not individually re-verified this pass | Hex confirmed via official Polymaker shop.polymaker.com product page, 2026-07-22
PLA | PM-PLA-24 | PolyLite PLA | Red |  | #D90102 | 1.75mm | ±0.03mm | Plastic | No | 190–230°C | 25–60°C | 55°C / 6h | ✓ | ✓ | ✓ | ✓ | B | Existing catalog entries; official color range confirmed to be ~29-32 colors (shop.polymaker.com), so this line was already close to complete — not individually re-verified this pass | Hex confirmed via official Polymaker shop.polymaker.com product page, 2026-07-22
PLA | PM-PLA-25 | PolyLite PLA | Steel Grey |  | #5D5E63 | 1.75mm | ±0.03mm | Plastic | No | 190–230°C | 25–60°C | 55°C / 6h | ✓ | ✓ | ✓ | ✓ | B | Existing catalog entries; official color range confirmed to be ~29-32 colors (shop.polymaker.com), so this line was already close to complete — not individually re-verified this pass | Hex confirmed via official Polymaker shop.polymaker.com product page, 2026-07-22
PLA | PM-PLA-26 | PolyLite PLA | Stone Blue |  | #487BA2 | 1.75mm | ±0.03mm | Plastic | No | 190–230°C | 25–60°C | 55°C / 6h | ✓ | ✓ | ✓ | ✓ | B | Existing catalog entries; official color range confirmed to be ~29-32 colors (shop.polymaker.com), so this line was already close to complete — not individually re-verified this pass | Hex confirmed via official Polymaker shop.polymaker.com product page, 2026-07-22
PLA | PM-PLA-27 | PolyLite PLA | White |  | #DDD7D3 | 1.75mm | ±0.03mm | Plastic | No | 190–230°C | 25–60°C | 55°C / 6h | ✓ | ✓ | ✓ | ✓ | B | Existing catalog entries; official color range confirmed to be ~29-32 colors (shop.polymaker.com), so this line was already close to complete — not individually re-verified this pass | Hex confirmed via official Polymaker shop.polymaker.com product page, 2026-07-22
PLA | PM-PLA-28 | PolyLite PLA | Wine Red |  | #D60212 | 1.75mm | ±0.03mm | Plastic | No | 190–230°C | 25–60°C | 55°C / 6h | ✓ | ✓ | ✓ | ✓ | B | Existing catalog entries; official color range confirmed to be ~29-32 colors (shop.polymaker.com), so this line was already close to complete — not individually re-verified this pass | Hex confirmed via official Polymaker shop.polymaker.com product page, 2026-07-22
PLA | PM-PLA-29 | PolyLite PLA | Yellow |  | #F3AA01 | 1.75mm | ±0.03mm | Plastic | No | 190–230°C | 25–60°C | 55°C / 6h | ✓ | ✓ | ✓ | ✓ | B | Existing catalog entries; official color range confirmed to be ~29-32 colors (shop.polymaker.com), so this line was already close to complete — not individually re-verified this pass | Hex confirmed via official Polymaker shop.polymaker.com product page, 2026-07-22
PLA Matte | PM-MAT-13 | Panchroma Matte PLA (formerly PolyTerra) | Arctic Teal |  | #5AABB1 | 1.75mm | ±0.03mm | Plastic | No | 190–230°C | 25–60°C | 55°C / 6h | ✓ | ✓ | ✓ | ✓ | A | Manufacturer-published hex (Polymaker spec data via authorized retailer listings, confirmed earlier this conversation); official Polymaker TDS temps | Hex confirmed via official Polymaker shop.polymaker.com product page, 2026-07-22
PLA Matte | PM-MAT-03 | Panchroma Matte PLA (formerly PolyTerra) | Army Beige |  | #CCA897 | 1.75mm | ±0.03mm | Plastic | No | 190–230°C | 25–60°C | 55°C / 6h | ✓ | ✓ | ✓ | ✓ | A | Manufacturer-published hex (Polymaker spec data via authorized retailer listings, confirmed earlier this conversation); official Polymaker TDS temps | Hex confirmed via official Polymaker shop.polymaker.com product page, 2026-07-22
PLA Matte | PM-MAT-04 | Panchroma Matte PLA (formerly PolyTerra) | Army Brown |  | #724E3D | 1.75mm | ±0.03mm | Plastic | No | 190–230°C | 25–60°C | 55°C / 6h | ✓ | ✓ | ✓ | ✓ | A | Manufacturer-published hex (Polymaker spec data via authorized retailer listings, confirmed earlier this conversation); official Polymaker TDS temps | Hex confirmed via official Polymaker shop.polymaker.com product page, 2026-07-22
PLA Matte | PM-MAT-11 | Panchroma Matte PLA (formerly PolyTerra) | Army Dark Green |  | #515234 | 1.75mm | ±0.03mm | Plastic | No | 190–230°C | 25–60°C | 55°C / 6h | ✓ | ✓ | ✓ | ✓ | A | Manufacturer-published hex (Polymaker spec data via authorized retailer listings, confirmed earlier this conversation); official Polymaker TDS temps | Hex confirmed via official Polymaker shop.polymaker.com product page, 2026-07-22
PLA Matte | PM-MAT-ARM | Panchroma Matte PLA (formerly PolyTerra) | Army Light Green |  | #A78403 | 1.75mm | ±0.03mm | Plastic | No | 190–230°C | 25–60°C | 55°C / 6h | ✓ | ✓ | ✓ | ✓ | B | Color name confirmed (shop.polymaker.com/pages/panchroma); hex not independently confirmed (unlike the other 21 Matte colors, which have manufacturer-published hex) | Hex confirmed via official Polymaker shop.polymaker.com product page, 2026-07-22
PLA Matte | PM-MAT-01 | Panchroma Matte PLA (formerly PolyTerra) | Charcoal Black |  | #1C1C1C | 1.75mm | ±0.03mm | Plastic | No | 190–230°C | 25–60°C | 55°C / 6h | ✓ | ✓ | ✓ | ✓ | A | Manufacturer-published hex (Polymaker spec data via authorized retailer listings, confirmed earlier this conversation); official Polymaker TDS temps | Hex confirmed via official Polymaker shop.polymaker.com product page, 2026-07-22
PLA Matte | PM-MAT-02 | Panchroma Matte PLA (formerly PolyTerra) | Cotton White |  | #E6DDDB | 1.75mm | ±0.03mm | Plastic | No | 190–230°C | 25–60°C | 55°C / 6h | ✓ | ✓ | ✓ | ✓ | A | Manufacturer-published hex (Polymaker spec data via authorized retailer listings, confirmed earlier this conversation); official Polymaker TDS temps | Hex confirmed via official Polymaker shop.polymaker.com product page, 2026-07-22
PLA Matte | PM-MAT-05 | Panchroma Matte PLA (formerly PolyTerra) | Earth Brown |  | #623E2A | 1.75mm | ±0.03mm | Plastic | No | 190–230°C | 25–60°C | 55°C / 6h | ✓ | ✓ | ✓ | ✓ | A | Manufacturer-published hex (Polymaker spec data via authorized retailer listings, confirmed earlier this conversation); official Polymaker TDS temps | Hex confirmed via official Polymaker shop.polymaker.com product page, 2026-07-22
PLA Matte | PM-MAT-12 | Panchroma Matte PLA (formerly PolyTerra) | Forest Green |  | #519F61 | 1.75mm | ±0.03mm | Plastic | No | 190–230°C | 25–60°C | 55°C / 6h | ✓ | ✓ | ✓ | ✓ | A | Manufacturer-published hex (Polymaker spec data via authorized retailer listings, confirmed earlier this conversation); official Polymaker TDS temps | Hex confirmed via official Polymaker shop.polymaker.com product page, 2026-07-22
PLA Matte | PM-MAT-15 | Panchroma Matte PLA (formerly PolyTerra) | Fossil Grey |  | #6F727E | 1.75mm | ±0.03mm | Plastic | No | 190–230°C | 25–60°C | 55°C / 6h | ✓ | ✓ | ✓ | ✓ | A | Manufacturer-published hex (Polymaker spec data via authorized retailer listings, confirmed earlier this conversation); official Polymaker TDS temps | Hex confirmed via official Polymaker shop.polymaker.com product page, 2026-07-22
PLA Matte | PM-MAT-16 | Panchroma Matte PLA (formerly PolyTerra) | Lava Red |  | #DE1619 | 1.75mm | ±0.03mm | Plastic | No | 190–230°C | 25–60°C | 55°C / 6h | ✓ | ✓ | ✓ | ✓ | A | Manufacturer-published hex (Polymaker spec data via authorized retailer listings, confirmed earlier this conversation); official Polymaker TDS temps | Hex confirmed via official Polymaker shop.polymaker.com product page, 2026-07-22
PLA Matte | PM-MAT-17 | Panchroma Matte PLA (formerly PolyTerra) | Lavender Purple |  | #8A68B5 | 1.75mm | ±0.03mm | Plastic | No | 190–230°C | 25–60°C | 55°C / 6h | ✓ | ✓ | ✓ | ✓ | A | Manufacturer-published hex (Polymaker spec data via authorized retailer listings, confirmed earlier this conversation); official Polymaker TDS temps | Hex confirmed via official Polymaker shop.polymaker.com product page, 2026-07-22
PLA Matte | PM-MAT-LIM | Panchroma Matte PLA (formerly PolyTerra) | Lime Green |  | #D0E740 | 1.75mm | ±0.03mm | Plastic | No | 190–230°C | 25–60°C | 55°C / 6h | ✓ | ✓ | ✓ | ✓ | B | Color name confirmed (shop.polymaker.com/pages/panchroma); hex not independently confirmed (unlike the other 21 Matte colors, which have manufacturer-published hex) | Hex confirmed via official Polymaker shop.polymaker.com product page, 2026-07-22
PLA Matte | PM-MAT-20 | Panchroma Matte PLA (formerly PolyTerra) | Metallic Blue |  | #2C3449 | 1.75mm | ±0.03mm | Plastic | No | 190–230°C | 25–60°C | 55°C / 6h | ✓ | ✓ | ✓ | ✓ | A | Manufacturer-published hex (Polymaker spec data via authorized retailer listings, confirmed earlier this conversation); official Polymaker TDS temps | Deep-dive follow-up 2026-07-19; expanded from 12 to 21 confirmed colors
PLA Matte | PM-MAT-MUT | Panchroma Matte PLA (formerly PolyTerra) | Muted Green |  | #656D60 | 1.75mm | ±0.03mm | Plastic | No | 190–230°C | 25–60°C | 55°C / 6h | ✓ | ✓ | ✓ | ✓ | B | Color name confirmed (shop.polymaker.com/pages/panchroma); hex not independently confirmed (unlike the other 21 Matte colors, which have manufacturer-published hex) | Hex confirmed via official Polymaker shop.polymaker.com product page, 2026-07-22
PLA Matte | PM-MAT-06 | Panchroma Matte PLA (formerly PolyTerra) | Muted White |  | #AFA198 | 1.75mm | ±0.03mm | Plastic | No | 190–230°C | 25–60°C | 55°C / 6h | ✓ | ✓ | ✓ | ✓ | A | Manufacturer-published hex (Polymaker spec data via authorized retailer listings, confirmed earlier this conversation); official Polymaker TDS temps | Hex confirmed via official Polymaker shop.polymaker.com product page, 2026-07-22
PLA Matte | PM-MAT-10 | Panchroma Matte PLA (formerly PolyTerra) | Pastel Banana |  | #F5CF6F | 1.75mm | ±0.03mm | Plastic | No | 190–230°C | 25–60°C | 55°C / 6h | ✓ | ✓ | ✓ | ✓ | A | Manufacturer-published hex (Polymaker spec data via authorized retailer listings, confirmed earlier this conversation); official Polymaker TDS temps | Hex confirmed via official Polymaker shop.polymaker.com product page, 2026-07-22
PLA Matte | PM-MAT-ICE | Panchroma Matte PLA (formerly PolyTerra) | Pastel Ice |  | #95C5D3 | 1.75mm | ±0.03mm | Plastic | No | 190–230°C | 25–60°C | 55°C / 6h | ✓ | ✓ | ✓ | ✓ | B | Color name confirmed (shop.polymaker.com/pages/panchroma); hex not independently confirmed (unlike the other 21 Matte colors, which have manufacturer-published hex) | Hex confirmed via official Polymaker shop.polymaker.com product page, 2026-07-22
PLA Matte | PM-MAT-MIN | Panchroma Matte PLA (formerly PolyTerra) | Pastel Mint |  | #BEC9A5 | 1.75mm | ±0.03mm | Plastic | No | 190–230°C | 25–60°C | 55°C / 6h | ✓ | ✓ | ✓ | ✓ | B | Color name confirmed (shop.polymaker.com/pages/panchroma); hex not independently confirmed (unlike the other 21 Matte colors, which have manufacturer-published hex) | Hex confirmed via official Polymaker shop.polymaker.com product page, 2026-07-22
PLA Matte | PM-MAT-21 | Panchroma Matte PLA (formerly PolyTerra) | Pastel Peach |  | #F2B67A | 1.75mm | ±0.03mm | Plastic | No | 190–230°C | 25–60°C | 55°C / 6h | ✓ | ✓ | ✓ | ✓ | A | Manufacturer-published hex (Polymaker spec data via authorized retailer listings, confirmed earlier this conversation); official Polymaker TDS temps | Hex confirmed via official Polymaker shop.polymaker.com product page, 2026-07-22
PLA Matte | PM-MAT-07 | Panchroma Matte PLA (formerly PolyTerra) | Pastel Peanut |  | #C29572 | 1.75mm | ±0.03mm | Plastic | No | 190–230°C | 25–60°C | 55°C / 6h | ✓ | ✓ | ✓ | ✓ | A | Manufacturer-published hex (Polymaker spec data via authorized retailer listings, confirmed earlier this conversation); official Polymaker TDS temps | Hex confirmed via official Polymaker shop.polymaker.com product page, 2026-07-22
PLA Matte | PM-MAT-19 | Panchroma Matte PLA (formerly PolyTerra) | Sakura Pink |  | #E0A8BB | 1.75mm | ±0.03mm | Plastic | No | 190–230°C | 25–60°C | 55°C / 6h | ✓ | ✓ | ✓ | ✓ | A | Manufacturer-published hex (Polymaker spec data via authorized retailer listings, confirmed earlier this conversation); official Polymaker TDS temps | Hex confirmed via official Polymaker shop.polymaker.com product page, 2026-07-22
PLA Matte | PM-MAT-14 | Panchroma Matte PLA (formerly PolyTerra) | Sapphire Blue |  | #005AA2 | 1.75mm | ±0.03mm | Plastic | No | 190–230°C | 25–60°C | 55°C / 6h | ✓ | ✓ | ✓ | ✓ | A | Manufacturer-published hex (Polymaker spec data via authorized retailer listings, confirmed earlier this conversation); official Polymaker TDS temps | Hex confirmed via official Polymaker shop.polymaker.com product page, 2026-07-22
PLA Matte | PM-MAT-SAV | Panchroma Matte PLA (formerly PolyTerra) | Savannah Yellow |  | #F0BE02 | 1.75mm | ±0.03mm | Plastic | No | 190–230°C | 25–60°C | 55°C / 6h | ✓ | ✓ | ✓ | ✓ | B | Color name confirmed (shop.polymaker.com/pages/panchroma); hex not independently confirmed (unlike the other 21 Matte colors, which have manufacturer-published hex) | Hex confirmed via official Polymaker shop.polymaker.com product page, 2026-07-22
PLA Matte | PM-MAT-09 | Panchroma Matte PLA (formerly PolyTerra) | Sunrise Orange |  | #F78E0E | 1.75mm | ±0.03mm | Plastic | No | 190–230°C | 25–60°C | 55°C / 6h | ✓ | ✓ | ✓ | ✓ | A | Manufacturer-published hex (Polymaker spec data via authorized retailer listings, confirmed earlier this conversation); official Polymaker TDS temps | Hex confirmed via official Polymaker shop.polymaker.com product page, 2026-07-22
PLA Matte | PM-MAT-18 | Panchroma Matte PLA (formerly PolyTerra) | Watermelon |  | #E93A3F | 1.75mm | ±0.03mm | Plastic | No | 190–230°C | 25–60°C | 55°C / 6h | ✓ | ✓ | ✓ | ✓ | A | Manufacturer-published hex (Polymaker spec data via authorized retailer listings, confirmed earlier this conversation); official Polymaker TDS temps | Hex confirmed via official Polymaker shop.polymaker.com product page, 2026-07-22
PLA Matte | PM-MAT-08 | Panchroma Matte PLA (formerly PolyTerra) | Wood Brown |  | #AD7441 | 1.75mm | ±0.03mm | Plastic | No | 190–230°C | 25–60°C | 55°C / 6h | ✓ | ✓ | ✓ | ✓ | A | Manufacturer-published hex (Polymaker spec data via authorized retailer listings, confirmed earlier this conversation); official Polymaker TDS temps | Hex confirmed via official Polymaker shop.polymaker.com product page, 2026-07-22
PLA Satin | PM-SAT-BLA | Panchroma Satin PLA (formerly PolyTerra PLA+) | Black |  | #151515 | 1.75mm | ±0.03mm | Plastic | No | 190–230°C | 25–60°C | 55°C / 6h | ✓ | ✓ | ✓ | ✓ | B | Manufacturer-confirmed official 10-color list (us-wholesale.polymaker.com); hex not independently confirmed | Hex confirmed via official Polymaker shop.polymaker.com product page, 2026-07-22
PLA Satin | PM-SAT-BLU | Panchroma Satin PLA (formerly PolyTerra PLA+) | Blue |  | #0064B9 | 1.75mm | ±0.03mm | Plastic | No | 190–230°C | 25–60°C | 55°C / 6h | ✓ | ✓ | ✓ | ✓ | B | Manufacturer-confirmed official 10-color list (us-wholesale.polymaker.com); hex not independently confirmed | Hex confirmed via official Polymaker shop.polymaker.com product page, 2026-07-22
PLA Satin | PM-SAT-GRN | Panchroma Satin PLA (formerly PolyTerra PLA+) | Green |  | #60AB61 | 1.75mm | ±0.03mm | Plastic | No | 190–230°C | 25–60°C | 55°C / 6h | ✓ | ✓ | ✓ | ✓ | B | Manufacturer-confirmed official 10-color list (us-wholesale.polymaker.com); hex not independently confirmed | Hex confirmed via official Polymaker shop.polymaker.com product page, 2026-07-22
PLA Satin | PM-SAT-GRE | Panchroma Satin PLA (formerly PolyTerra PLA+) | Grey |  | #939598 | 1.75mm | ±0.03mm | Plastic | No | 190–230°C | 25–60°C | 55°C / 6h | ✓ | ✓ | ✓ | ✓ | B | Manufacturer-confirmed official 10-color list (us-wholesale.polymaker.com); hex not independently confirmed | Hex confirmed via official Polymaker shop.polymaker.com product page, 2026-07-22
PLA Satin | PM-SAT-ORA | Panchroma Satin PLA (formerly PolyTerra PLA+) | Orange |  | #FF9812 | 1.75mm | ±0.03mm | Plastic | No | 190–230°C | 25–60°C | 55°C / 6h | ✓ | ✓ | ✓ | ✓ | B | Manufacturer-confirmed official 10-color list (us-wholesale.polymaker.com); hex not independently confirmed | Hex confirmed via official Polymaker shop.polymaker.com product page, 2026-07-22
PLA Satin | PM-SAT-POL | Panchroma Satin PLA (formerly PolyTerra PLA+) | Polymaker Teal |  | #64C2CA | 1.75mm | ±0.03mm | Plastic | No | 190–230°C | 25–60°C | 55°C / 6h | ✓ | ✓ | ✓ | ✓ | B | Manufacturer-confirmed official 10-color list (us-wholesale.polymaker.com); hex not independently confirmed | Hex confirmed via official Polymaker shop.polymaker.com product page, 2026-07-22
PLA Satin | PM-SAT-PUR | Panchroma Satin PLA (formerly PolyTerra PLA+) | Purple |  | #8B63C4 | 1.75mm | ±0.03mm | Plastic | No | 190–230°C | 25–60°C | 55°C / 6h | ✓ | ✓ | ✓ | ✓ | B | Manufacturer-confirmed official 10-color list (us-wholesale.polymaker.com); hex not independently confirmed | Hex confirmed via official Polymaker shop.polymaker.com product page, 2026-07-22
PLA Satin | PM-SAT-RED | Panchroma Satin PLA (formerly PolyTerra PLA+) | Red |  | #DD1116 | 1.75mm | ±0.03mm | Plastic | No | 190–230°C | 25–60°C | 55°C / 6h | ✓ | ✓ | ✓ | ✓ | B | Manufacturer-confirmed official 10-color list (us-wholesale.polymaker.com); hex not independently confirmed | Hex confirmed via official Polymaker shop.polymaker.com product page, 2026-07-22
PLA Satin | PM-SAT-WHI | Panchroma Satin PLA (formerly PolyTerra PLA+) | White |  | #E6DEDB | 1.75mm | ±0.03mm | Plastic | No | 190–230°C | 25–60°C | 55°C / 6h | ✓ | ✓ | ✓ | ✓ | B | Manufacturer-confirmed official 10-color list (us-wholesale.polymaker.com); hex not independently confirmed | Hex confirmed via official Polymaker shop.polymaker.com product page, 2026-07-22
PLA Satin | PM-SAT-YEL | Panchroma Satin PLA (formerly PolyTerra PLA+) | Yellow |  | #F7C603 | 1.75mm | ±0.03mm | Plastic | No | 190–230°C | 25–60°C | 55°C / 6h | ✓ | ✓ | ✓ | ✓ | B | Manufacturer-confirmed official 10-color list (us-wholesale.polymaker.com); hex not independently confirmed | Hex confirmed via official Polymaker shop.polymaker.com product page, 2026-07-22
PLA Silk | PM-SILK-COP | Panchroma Silk PLA | Copper |  | #999999 | 1.75mm | ±0.03mm | Plastic | No | 195–220°C | 25–60°C | 55°C / 6h | ✓ | ✓ | ✓ | ✓ | B | Line confirmed (shop.polymaker.com/pages/panchroma); color hex not independently confirmed this pass | Deep-dive follow-up 2026-07-19; NEW LINE
PLA Silk | PM-SILK-GOL | Panchroma Silk PLA | Gold |  | #B56600 | 1.75mm | ±0.03mm | Plastic | No | 195–220°C | 25–60°C | 55°C / 6h | ✓ | ✓ | ✓ | ✓ | B | Line confirmed (shop.polymaker.com/pages/panchroma); color hex not independently confirmed this pass | Hex confirmed via official Polymaker shop.polymaker.com product page, 2026-07-22
PLA-CF | PM-PH-04 | PolyLite PLA-CF | Black |  | #0D0D0D | 1.75mm | ±0.03mm | Plastic | No | 210–230°C | 25–60°C | 55°C / 6h | ✓ | ✓ | ✓ | ✓ | C | Line existence confirmed via Polymaker wiki/shop; specs estimated from sibling materials, not individually TDS-confirmed | PLACEHOLDER — line confirmed to exist (shop.polymaker.com / wiki.polymaker.com) but color list not verified this pass
PLA-LW | PM-PH-03 | LW-PLA (PolyWood) | Wood Brown |  | #999999 | 1.75mm | ±0.05mm | Plastic | No | 195–220°C | 25–60°C | 55°C / 6h | ✓ | ✓ | ✓ | ✓ | C | Line existence confirmed via Polymaker wiki/shop; specs estimated from sibling materials, not individually TDS-confirmed | PLACEHOLDER — line confirmed to exist (shop.polymaker.com / wiki.polymaker.com) but color list not verified this pass
Support | PM-PH-09 | PolyDissolve S1 | Natural |  | #999999 | 1.75mm | ±0.05mm | Plastic | No | 190–210°C | 45–60°C | 55°C / 6h | ✓ | ✓ | ✓ | ✓ | C | Line existence confirmed via Polymaker wiki/shop; specs estimated from sibling materials, not individually TDS-confirmed | PLACEHOLDER — line confirmed to exist (shop.polymaker.com / wiki.polymaker.com) but color list not verified this pass
TPU | PM-TPU-BLA | PolyFlex TPU95 | Black |  | #999999 | 1.75mm | ±0.03mm | Plastic | No | 210–230°C | 25–60°C | 65°C / 8h | ✓ | ✓ | ✓ | ✓ | B | Existing catalog entries — not re-verified this deep-dive pass | Carried forward unverified
TPU | PM-TPU-RED | PolyFlex TPU95 | Red |  | #999999 | 1.75mm | ±0.03mm | Plastic | No | 210–230°C | 25–60°C | 65°C / 8h | ✓ | ✓ | ✓ | ✓ | B | Existing catalog entries — not re-verified this deep-dive pass | Carried forward unverified
TPU | PM-TPU-WHI | PolyFlex TPU95 | White |  | #999999 | 1.75mm | ±0.03mm | Plastic | No | 210–230°C | 25–60°C | 65°C / 8h | ✓ | ✓ | ✓ | ✓ | B | Existing catalog entries — not re-verified this deep-dive pass | Carried forward unverified
Note on B2: SKU / Part No. Polymaker PolyLite PLA: confirmed manufacturer codes (PA02001–PA02029). All other brands: internal reference codes. See Config sheet → SKU Note for details.
Note on E2: Color Swatch Cell fill = filament color. No text — see Hex Code (col F). Official hex sources: • Bambu PLA Basic/Matte/PETG Basic/ABS/PLA Translucent: Bambu hex PDFs • Polymaker PolyLite PLA: confirmed from shop.polymaker.com • All other brands: approximate
Note on F2: Hex Code The hex color code for this filament. Background tint is a 12% blend of the swatch color toward white, giving a visual connection to the adjacent swatch cell. Official hex sources: see Color Swatch comment (col E).
Note on N2: AMS X/P Compatibility ✓ Compatible with standard AMS X/P unit ✗ Not compatible — use external spool ⚠ Compatible with conditions (adapter ring, special mode, etc.) Printers: X1C, X1E, P1S, P1P
Note on O2: AMS Lite Compatibility ✓ Compatible with AMS Lite unit ✗ Not compatible (open-frame; no ABS/ASA/PA support) ⚠ Compatible with conditions Printers: A1, A1 mini
Note on P2: AMS 2 Pro Compatibility ✓ Compatible with AMS 2 Pro unit ✗ Not compatible ⚠ Compatible with conditions Printers: H2D
Note on Q2: AMS HT Compatibility ✓ Compatible with AMS HT unit ✗ Not compatible ⚠ Compatible with conditions Printers: H2D Required for TPU 95A multi-color printing

## Material Guide
Polymaker — Material Guide
Material | Print Temp Range | Bed Temp Range | Enclosure Required | AMS Compatible | Drying Required | Drying Temp / Time | Notes
PLA | 190–230°C | 25–60°C | No | Yes | Recommended | 55°C / 6h | PolyLite PLA — plastic spool, hardened edges for AMS; 29 colors
PLA Matte | 190–230°C | 25–60°C | No | ⚠ | Recommended | 55°C / 6h | Panchroma Matte (formerly PolyTerra) — cardboard spool, AMS Adapter Ring required
PETG | 220–250°C | 70–85°C | No | Yes | Yes | 65°C / 6h | PolyLite PETG
ABS | 230–260°C | 80–100°C | Yes | Yes | Yes | 65°C / 8h | PolyLite ABS — enclosure required; AMS Lite ✗
TPU | 210–230°C | 20–60°C | No | No | Yes | 45°C / 8h | PolyFlex TPU95 — external spool only on all Bambu AMS variants

## Config
⚙ Configuration
Setting | Value | Notes
Brand | Polymaker
File Version | v3
Generated | 2026-07-25 | Date this file was last generated by generate_all.py
SKU Note | PolyLite PLA: catalog codes PM-PLA-01–29, official hex confirmed at shop.polymaker.com. Other lines: reference codes | SKU column: confirmed mfr codes noted above; others are internal reference codes
Hex Note | Per-row confirmation status is tracked in each Catalog row's Notes column (manufacturer TDS-confirmed, official product-page confirmed, or unconfirmed placeholder). #999999 in the Hex Code column always means unconfirmed placeholder, not a real color. | Approximate hex = visually representative; not manufacturer-confirmed
Inventory Note | This workbook covers catalog reference data only. On-hand spool inventory is tracked separately in Filament_Inventory.xlsx. | Split from per-brand Inventory Tracker sheets, 2026-07-23