## Dashboard
📦 Prusament — Filament Reference ¦ v3
CATALOG SUMMARY
Total Catalog Entries (active)
Tier S — Premium
Tier A — Excellent
Tier B — Good
Tier C — Specialty
Require AMS Adapter Ring
TIER LEGEND
S | Premium — first-party or best-in-class; optimized profiles, top AMS reliability
A | Excellent — high quality, tested profiles, reliable AMS performance
B | Good — solid performer with minor caveats (e.g. needs adapter ring, temp adjustment)
C | Specialty — limited AMS use, requires special setup, or niche material
INVENTORY
On-hand spool inventory is tracked separately in Filament_Inventory.xlsx, not in this workbook.
File Generated
AMS ADAPTER RING STATUS
BY MATERIAL TYPE
Material Type | Catalog Entries
ASA
PA
PC Blend
PETG
PLA
PP
PVB
TPU
Woodfill

## Catalog
Prusament — Filament Catalog
Material Type | SKU / Part No. | Product Name | Color Name | Color Swatch | Hex Code | Diameter | Diameter Tolerance | Spool Type | AMS Adapter Required | Print Temp Range | Bed Temp Range | Drying Temp / Time | AMS X/P | AMS Lite | AMS 2 Pro | AMS HT | Tier | Tier Rationale | Notes
ASA | PRUSAS-JBK | Prusament ASA | Jet Black |  | #111111 | 1.75mm | ±0.02mm | Plastic | No | 255–275°C | 100–110°C | 65°C / 8h | ✓ | ✗ | ✓ | ✓ | A | ±0.02mm tolerance; premium ASA; enclosure required | Enclosure required; AMS Lite ✗
ASA | PRUSAS-POR | Prusament ASA | Prusa Orange |  | #FA6831 | 1.75mm | ±0.02mm | Plastic | No | 255–275°C | 100–110°C | 65°C / 8h | ✓ | ✗ | ✓ | ✓ | A | ±0.02mm tolerance; premium ASA; enclosure required | Enclosure required; AMS Lite ✗
ASA | PRUSAS-SWH | Prusament ASA | Signal White |  | #F0EDE8 | 1.75mm | ±0.02mm | Plastic | No | 255–275°C | 100–110°C | 65°C / 8h | ✓ | ✗ | ✓ | ✓ | A | ±0.02mm tolerance; premium ASA; enclosure required | Enclosure required; AMS Lite ✗; excellent UV resistance
ASA | PRUSAS-UGY | Prusament ASA | Urban Grey |  | #808080 | 1.75mm | ±0.02mm | Plastic | No | 255–275°C | 100–110°C | 65°C / 8h | ✓ | ✗ | ✓ | ✓ | A | ±0.02mm tolerance; premium ASA; enclosure required | Enclosure required; AMS Lite ✗
PA | PRUS-PA-01 | Prusament PA (Nylon) | Natural |  | #F0EAE0 | 1.75mm | ±0.03mm | Plastic | No | 260–280°C | 70–90°C | 80°C / 12h | ✓ | ✗ | ✓ | ✓ | C | Line existence confirmed (prusa3d.com/category/prusament); very moisture-sensitive | Deep-dive follow-up 2026-07-19; NEW LINE — not previously in catalog
PC Blend | PRUSPC-JBK | Prusament PC Blend | Jet Black |  | #111111 | 1.75mm | ±0.02mm | Plastic | No | 275–295°C | 100–115°C | 80°C / 6h | ⚠ | ✗ | ⚠ | ✓ | A | Engineering-grade PC; ±0.02mm tolerance; hardened nozzle recommended | Hardened nozzle recommended; enclosure required; AMS Lite ✗; moisture-sensitive — dry before use
PC Blend | PRUSPC-NAT | Prusament PC Blend | Natural |  | #E8E0D8 | 1.75mm | ±0.02mm | Plastic | No | 275–295°C | 100–115°C | 80°C / 6h | ⚠ | ✗ | ⚠ | ✓ | A | Engineering-grade PC; ±0.02mm tolerance; hardened nozzle recommended | Hardened nozzle recommended; enclosure required; AMS Lite ✗; moisture-sensitive — dry before use
PC Blend | PRUSPC-PGY | Prusament PC Blend | Pewter Grey |  | #7A7A7A | 1.75mm | ±0.02mm | Plastic | No | 275–295°C | 100–115°C | 80°C / 6h | ⚠ | ✗ | ⚠ | ✓ | A | Engineering-grade PC; ±0.02mm tolerance; hardened nozzle recommended | Hardened nozzle recommended; enclosure required; AMS Lite ✗
PETG | PRUSPT-CHB | Prusament PETG | Chalky Blue |  | #A8C4D4 | 1.75mm | ±0.02mm | Plastic | No | 240–260°C | 80–90°C | 65°C / 6h | ✓ | ✓ | ✓ | ✓ | A | ±0.02mm tolerance (best-in-class); Czech/US manufactured; NFC spool tag | Runs significantly hotter than typical PETG — create custom profile in Bambu Studio
PETG | PRUSPT-GBK | Prusament PETG | Galaxy Black |  | #1A1A2E | 1.75mm | ±0.02mm | Plastic | No | 240–260°C | 80–90°C | 65°C / 6h | ✓ | ✓ | ✓ | ✓ | A | ±0.02mm tolerance (best-in-class); Czech/US manufactured; NFC spool tag | Runs significantly hotter than typical PETG — create custom profile in Bambu Studio
PETG | PRUSPT-JBK | Prusament PETG | Jet Black |  | #111111 | 1.75mm | ±0.02mm | Plastic | No | 240–260°C | 80–90°C | 65°C / 6h | ✓ | ✓ | ✓ | ✓ | A | ±0.02mm tolerance (best-in-class); Czech/US manufactured; NFC spool tag | Runs significantly hotter than typical PETG — create custom profile in Bambu Studio
PETG | PRUSPT-NGTR | Prusament PETG | Neon Green Transparent |  | #00FF66 | 1.75mm | ±0.02mm | Plastic | No | 240–260°C | 80–90°C | 65°C / 6h | ✓ | ✓ | ✓ | ✓ | A | ±0.02mm tolerance (best-in-class); Czech/US manufactured; NFC spool tag | Runs significantly hotter than typical PETG — create custom profile in Bambu Studio; transparent variant
PETG | PRUSPT-OCB | Prusament PETG | Ocean Blue |  | #006994 | 1.75mm | ±0.02mm | Plastic | No | 240–260°C | 80–90°C | 65°C / 6h | ✓ | ✓ | ✓ | ✓ | A | ±0.02mm tolerance (best-in-class); Czech/US manufactured; NFC spool tag | Runs significantly hotter than typical PETG — create custom profile in Bambu Studio
PETG | PRUSPT-POR | Prusament PETG | Prusa Orange |  | #FA6831 | 1.75mm | ±0.02mm | Plastic | No | 240–260°C | 80–90°C | 65°C / 6h | ✓ | ✓ | ✓ | ✓ | A | ±0.02mm tolerance (best-in-class); Czech/US manufactured; NFC spool tag | Runs significantly hotter than typical PETG — create custom profile in Bambu Studio
PETG | PRUSPT-SWH | Prusament PETG | Signal White |  | #F5F5F5 | 1.75mm | ±0.02mm | Plastic | No | 240–260°C | 80–90°C | 65°C / 6h | ✓ | ✓ | ✓ | ✓ | A | ±0.02mm tolerance (best-in-class); Czech/US manufactured; NFC spool tag | Runs significantly hotter than typical PETG — create custom profile in Bambu Studio
PETG | PRUSPT-UGY | Prusament PETG | Urban Grey |  | #808080 | 1.75mm | ±0.02mm | Plastic | No | 240–260°C | 80–90°C | 65°C / 6h | ✓ | ✓ | ✓ | ✓ | A | ±0.02mm tolerance (best-in-class); Czech/US manufactured; NFC spool tag | Runs significantly hotter than typical PETG — create custom profile in Bambu Studio
PLA | PRUSPL-AGRN | Prusament PLA | Army Green |  | #5E6345 | 1.75mm | ±0.02mm | Plastic | No | 210–230°C | 50–60°C | 45°C / 6h | ✓ | ✓ | ✓ | ✓ | A | ±0.02mm tolerance (best-in-class); Czech/US manufactured; NFC spool tag | Runs ~10°C hotter than typical PLA — adjust profile in Bambu Studio
PLA | PRUSPL-AZB | Prusament PLA | Azure Blue |  | #0047BB | 1.75mm | ±0.02mm | Plastic | No | 210–230°C | 50–60°C | 45°C / 6h | ✓ | ✓ | ✓ | ✓ | A | ±0.02mm tolerance (best-in-class); Czech/US manufactured; NFC spool tag | Runs ~10°C hotter than typical PLA — adjust profile in Bambu Studio
PLA | PRUSPL-AZGRN | Prusament PLA | Azure Green |  | #00B4A0 | 1.75mm | ±0.02mm | Plastic | No | 210–230°C | 50–60°C | 45°C / 6h | ✓ | ✓ | ✓ | ✓ | A | ±0.02mm tolerance (best-in-class); Czech/US manufactured; NFC spool tag | Runs ~10°C hotter than typical PLA — adjust profile in Bambu Studio
PLA | PRUSPL-BEI | Prusament PLA | Beige |  | #EED5B0 | 1.75mm | ±0.02mm | Plastic | No | 210–230°C | 50–60°C | 45°C / 6h | ✓ | ✓ | ✓ | ✓ | A | ±0.02mm tolerance (best-in-class); Czech/US manufactured; NFC spool tag | Runs ~10°C hotter than typical PLA — adjust profile in Bambu Studio
PLA | PRUSPL-CRD | Prusament PLA | Carmine Red |  | #960000 | 1.75mm | ±0.02mm | Plastic | No | 210–230°C | 50–60°C | 45°C / 6h | ✓ | ✓ | ✓ | ✓ | A | ±0.02mm tolerance (best-in-class); Czech/US manufactured; NFC spool tag | Runs ~10°C hotter than typical PLA — adjust profile in Bambu Studio
PLA | PRUSPL-FUCH | Prusament PLA | Fuchsia |  | #CC1177 | 1.75mm | ±0.02mm | Plastic | No | 210–230°C | 50–60°C | 45°C / 6h | ✓ | ✓ | ✓ | ✓ | A | ±0.02mm tolerance (best-in-class); Czech/US manufactured; NFC spool tag | Runs ~10°C hotter than typical PLA — adjust profile in Bambu Studio
PLA | PRUSPL-GBKL | Prusament PLA | Galaxy Black |  | #1A1A2E | 1.75mm | ±0.02mm | Plastic | No | 210–230°C | 50–60°C | 45°C / 6h | ✓ | ✓ | ✓ | ✓ | A | ±0.02mm tolerance (best-in-class); Czech/US manufactured; NFC spool tag | Runs ~10°C hotter than typical PLA — adjust profile in Bambu Studio
PLA | PRUSPL-GSV | Prusament PLA | Galaxy Silver |  | #A8A9AD | 1.75mm | ±0.02mm | Plastic | No | 210–230°C | 50–60°C | 45°C / 6h | ✓ | ✓ | ✓ | ✓ | A | ±0.02mm tolerance (best-in-class); Czech/US manufactured; NFC spool tag | Runs ~10°C hotter than typical PLA — adjust profile in Bambu Studio
PLA | PRUSPL-JBKL | Prusament PLA | Jet Black |  | #111111 | 1.75mm | ±0.02mm | Plastic | No | 210–230°C | 50–60°C | 45°C / 6h | ✓ | ✓ | ✓ | ✓ | A | ±0.02mm tolerance (best-in-class); Czech/US manufactured; NFC spool tag | Runs ~10°C hotter than typical PLA — adjust profile in Bambu Studio
PLA | PRUSPL-LMNY | Prusament PLA | Lemonade Yellow |  | #FAE300 | 1.75mm | ±0.02mm | Plastic | No | 210–230°C | 50–60°C | 45°C / 6h | ✓ | ✓ | ✓ | ✓ | A | ±0.02mm tolerance (best-in-class); Czech/US manufactured; NFC spool tag | Runs ~10°C hotter than typical PLA — adjust profile in Bambu Studio
PLA | PRUSPL-LSRD | Prusament PLA | Lipstick Red |  | #B30C00 | 1.75mm | ±0.02mm | Plastic | No | 210–230°C | 50–60°C | 45°C / 6h | ✓ | ✓ | ✓ | ✓ | A | ±0.02mm tolerance (best-in-class); Czech/US manufactured; NFC spool tag | Runs ~10°C hotter than typical PLA — adjust profile in Bambu Studio
PLA | PRUSPL-MRG | Prusament PLA | Marble Grey |  | #B0B4B5 | 1.75mm | ±0.02mm | Plastic | No | 210–230°C | 50–60°C | 45°C / 6h | ✓ | ✓ | ✓ | ✓ | A | ±0.02mm tolerance (best-in-class); Czech/US manufactured; NFC spool tag | Runs ~10°C hotter than typical PLA — adjust profile in Bambu Studio
PLA | PRUSPL-MYSG | Prusament PLA | Mystic Green |  | #006B4F | 1.75mm | ±0.02mm | Plastic | No | 210–230°C | 50–60°C | 45°C / 6h | ✓ | ✓ | ✓ | ✓ | A | ±0.02mm tolerance (best-in-class); Czech/US manufactured; NFC spool tag | Runs ~10°C hotter than typical PLA — adjust profile in Bambu Studio
PLA | PRUSPL-PWHT | Prusament PLA | Pearl White |  | #F0EDE8 | 1.75mm | ±0.02mm | Plastic | No | 210–230°C | 50–60°C | 45°C / 6h | ✓ | ✓ | ✓ | ✓ | A | ±0.02mm tolerance (best-in-class); Czech/US manufactured; NFC spool tag | Runs ~10°C hotter than typical PLA — adjust profile in Bambu Studio
PLA | PRUSPL-GPURP | Prusament PLA | Prusa Galaxy Purple |  | #5A2D7A | 1.75mm | ±0.02mm | Plastic | No | 210–230°C | 50–60°C | 45°C / 6h | ✓ | ✓ | ✓ | ✓ | A | ±0.02mm tolerance (best-in-class); Czech/US manufactured; NFC spool tag | Runs ~10°C hotter than typical PLA — adjust profile in Bambu Studio
PLA | PRUSPL-POR | Prusament PLA | Prusa Orange |  | #FA6831 | 1.75mm | ±0.02mm | Plastic | No | 210–230°C | 50–60°C | 45°C / 6h | ✓ | ✓ | ✓ | ✓ | A | ±0.02mm tolerance (best-in-class); Czech/US manufactured; NFC spool tag | Runs ~10°C hotter than typical PLA — adjust profile in Bambu Studio
PLA | PRUSPL-RBLUE | Prusament PLA | Royal Blue |  | #1B4F9E | 1.75mm | ±0.02mm | Plastic | No | 210–230°C | 50–60°C | 45°C / 6h | ✓ | ✓ | ✓ | ✓ | A | ±0.02mm tolerance (best-in-class); Czech/US manufactured; NFC spool tag | Runs ~10°C hotter than typical PLA — adjust profile in Bambu Studio
PLA | PRUSPL-SGRN | Prusament PLA | Simply Green |  | #2ECC71 | 1.75mm | ±0.02mm | Plastic | No | 210–230°C | 50–60°C | 45°C / 6h | ✓ | ✓ | ✓ | ✓ | A | ±0.02mm tolerance (best-in-class); Czech/US manufactured; NFC spool tag | Runs ~10°C hotter than typical PLA — adjust profile in Bambu Studio
PLA | PRUSPL-TANG | Prusament PLA | Tangerine |  | #F5821F | 1.75mm | ±0.02mm | Plastic | No | 210–230°C | 50–60°C | 45°C / 6h | ✓ | ✓ | ✓ | ✓ | A | ±0.02mm tolerance (best-in-class); Czech/US manufactured; NFC spool tag | Runs ~10°C hotter than typical PLA — adjust profile in Bambu Studio
PLA | PRUSPL-ULT | Prusament PLA | Ultramarine |  | #3535C2 | 1.75mm | ±0.02mm | Plastic | No | 210–230°C | 50–60°C | 45°C / 6h | ✓ | ✓ | ✓ | ✓ | A | ±0.02mm tolerance (best-in-class); Czech/US manufactured; NFC spool tag | Runs ~10°C hotter than typical PLA — adjust profile in Bambu Studio
PLA | PRUSPL-UGY | Prusament PLA | Urban Grey |  | #808080 | 1.75mm | ±0.02mm | Plastic | No | 210–230°C | 50–60°C | 45°C / 6h | ✓ | ✓ | ✓ | ✓ | A | ±0.02mm tolerance (best-in-class); Czech/US manufactured; NFC spool tag | Runs ~10°C hotter than typical PLA — adjust profile in Bambu Studio
PLA | PRUSPL-VWH | Prusament PLA | Vanilla White |  | #FAFAFA | 1.75mm | ±0.02mm | Plastic | No | 210–230°C | 50–60°C | 45°C / 6h | ✓ | ✓ | ✓ | ✓ | A | ±0.02mm tolerance (best-in-class); Czech/US manufactured; NFC spool tag | Runs ~10°C hotter than typical PLA — adjust profile in Bambu Studio
PP | PRUS-PP-01 | Prusament PP (Polypropylene) | Natural |  | #F0EAE0 | 1.75mm | ±0.03mm | Plastic | No | 210–230°C | 80–100°C | 50°C / 4h | ✓ | ✗ | ✓ | ✓ | C | Line existence confirmed (prusa3d.com/category/prusament); needs PP-specific print surface (poor adhesion to most beds) | Deep-dive follow-up 2026-07-19; NEW LINE — not previously in catalog
PVB | PRUS-PVB-01 | Prusament PVB | Natural |  | #F0EAE0 | 1.75mm | ±0.02mm | Plastic | No | 190–220°C | 50–60°C | 45°C / 4h | ✓ | ✓ | ✓ | ✓ | C | Line existence confirmed (prusa3d.com/category/prusament); acetone-vapor-smoothable, used for glossy post-processed prints | Deep-dive follow-up 2026-07-19; NEW LINE — not previously in catalog
TPU | PRUS-TPU-01 | Prusament TPU | Black |  | #0D0D0D | 1.75mm | ±0.05mm | Plastic | No | 220–240°C | 20–60°C | 50°C / 8h | ✗ | ✗ | ✗ | ✗ | C | Line existence confirmed (prusa3d.com/category/prusament); external spool only on all Bambu AMS variants | Deep-dive follow-up 2026-07-19; NEW LINE — not previously in catalog
Woodfill | PRUS-WOOD-01 | Prusament Woodfill | Larch Tree Brown |  | #B08D57 | 1.75mm | ±0.05mm | Plastic | No | 215–225°C | 50–60°C | 45°C / 4h | ✓ | ✓ | ✓ | ✓ | C | Line existence confirmed (prusa3d.com/category/prusament); larger nozzle recommended, mildly abrasive | Deep-dive follow-up 2026-07-19; NEW LINE — not previously in catalog
Note on B2: SKU / Part No. Polymaker PolyLite PLA: confirmed manufacturer codes (PA02001–PA02029). All other brands: internal reference codes. See Config sheet → SKU Note for details.
Note on E2: Color Swatch Cell fill = filament color. No text — see Hex Code (col F). Official hex sources: • Bambu PLA Basic/Matte/PETG Basic/ABS/PLA Translucent: Bambu hex PDFs • Polymaker PolyLite PLA: confirmed from shop.polymaker.com • All other brands: approximate
Note on F2: Hex Code The hex color code for this filament. Background tint is a 12% blend of the swatch color toward white, giving a visual connection to the adjacent swatch cell. Official hex sources: see Color Swatch comment (col E).
Note on N2: AMS X/P Compatibility ✓ Compatible with standard AMS X/P unit ✗ Not compatible — use external spool ⚠ Compatible with conditions (adapter ring, special mode, etc.) Printers: X1C, X1E, P1S, P1P
Note on O2: AMS Lite Compatibility ✓ Compatible with AMS Lite unit ✗ Not compatible (open-frame; no ABS/ASA/PA support) ⚠ Compatible with conditions Printers: A1, A1 mini
Note on P2: AMS 2 Pro Compatibility ✓ Compatible with AMS 2 Pro unit ✗ Not compatible ⚠ Compatible with conditions Printers: H2D
Note on Q2: AMS HT Compatibility ✓ Compatible with AMS HT unit ✗ Not compatible ⚠ Compatible with conditions Printers: H2D Required for TPU 95A multi-color printing

## Material Guide
Prusament — Material Guide
Material | Print Temp Range | Bed Temp Range | Enclosure Required | AMS Compatible | Drying Required | Drying Temp / Time | Notes
PLA | 210–230°C | 50–60°C | No | Yes | Recommended | 45°C / 6h | Runs ~10°C hotter than typical PLA — adjust profile in Bambu Studio
PETG | 240–260°C | 80–90°C | No | Yes | Yes | 65°C / 6h | Runs significantly hotter than typical PETG — custom profile required in Bambu Studio
ASA | 255–275°C | 100–110°C | Yes | Yes | Yes | 65°C / 8h | Enclosure required; AMS Lite ✗; excellent UV resistance
PC Blend | 275–295°C | 100–115°C | Yes | Yes | Yes | 80°C / 6h | Hardened nozzle recommended; enclosure required; AMS Lite ✗

## Config
⚙ Configuration
Setting | Value | Notes
Brand | Prusament
File Version | v3
Generated | 2026-07-25 | Date this file was last generated by generate_all.py
SKU Note | Reference codes (PRUSPL-xxx) — verify real codes at prusa3d.com | SKU column: confirmed mfr codes noted above; others are internal reference codes
Hex Note | Per-row confirmation status is tracked in each Catalog row's Notes column (manufacturer TDS-confirmed, official product-page confirmed, or unconfirmed placeholder). #999999 in the Hex Code column always means unconfirmed placeholder, not a real color. | Approximate hex = visually representative; not manufacturer-confirmed
Inventory Note | This workbook covers catalog reference data only. On-hand spool inventory is tracked separately in Filament_Inventory.xlsx. | Split from per-brand Inventory Tracker sheets, 2026-07-23